## facts
document_id | material_reported | material_reported_variants | material_normalized | property | value | qualifier | unit | conditions | processing_issues | evidence | decision | review_note
local-pdf/d13a6634f5c93180 | BiFeO3 | BiFeO3 | BiFeO3 | Curie temperature | 1103 |  | K |  |  | [text ¦ full_text ¦ rule] Bismuth ferrite (BiFeO3) is a widely studied multiferroic material having interesting properties with potential technological applications. Ferroelectric and antiferromagnetic transition temperatures (1103 K and 643 K respectively) of this compound are substantially higher [5] than room temperature that make BiFeO3 (BFO) a room temperature multiferroic exhibiting ME effect. But magnetoeletric coef fi cient of BFO is very small and its bulk magnetization value is nearly zero [6]. Moreover, ferroelectric polarization of BFO is affected by large leakage current. Due to all these factors BFO has only limited technological applications. To enhance the magnetic and ferroelectric properties of BFO several attempts have been made such as substitution of proper elements (e.g. Ca 2 þ , Sr 2 þ , La 3 þ , Nd 3 þ , Mn 3 þ , Co 2 þ etc.) in the cationic sites (Bi 3 þ , Fe 3 þ ) and/or insertion of one or more suitable compounds in BFO to form a composite with desired improved properties [7 e 9]. For a composite containing a ferroelectric (FE) and a ferromagnetic (FM) material, as the constituent materials approach nanometer dimension, domain walls of both the FE and FM components are altered resulting properties distinct from their bulk counterparts. It is also reported that reduction of size to nanoscale regime can signi fi cantly enhance magnetoelectric coupling coef fi cient of a multiferroic [10,11]. Recently we have reported a signi fi cant
10.1016/j.jallcom.2019.05.068 | 0.66BaTiO3-0.33CoFe2O4 randomly mixed composite | 0.66BaTiO3-0.33CoFe2O4 randomly mixed composite | 0.66BaTiO3-0.33CoFe2O4 randomly mixed composite | Curie temperature | 720 |  | K |  |  | [text ¦ full_text ¦ rule] Di-phase ferroelectric-ferrite composites with the same composition close to the percolation limit (0.66BaTiO3-0.33CoFe2O4) and with different phase arrangements (randomly mixed phases and tri-layer structures) have been consolidated by using spark plasma sintering and their properties were comparatively analyzed. The intrinsic effective dielectric constant has been estimated by using fi nite element method and a value almost ten times higher was predicted for the randomly mixed composite, as result of different fi eld distributions inside the ferrite and ferroelectric phases. At room temperature, experimental permittivity contains an intrinsic behavior overlapped onto a very strong extrinsic component determined by the interfaces and by local charge inhomogeneity. The extrinsic dielectric behavior has been discussed in terms of thermally activated relaxation mechanisms developed in both types of investigated structures, as revealed by the temperature-dependence impedance spectroscopy. The magnetic properties are derived as ' sum property ' from the ferrimagnetic character of CoFe2O4 and show the lowest magnetization for the randomly mixed composites and a weak magnetic anisotropy when the magnetic fi eld was applied in-plane or out-of-plane in the layered structure. Due to the different levels of interface doping speci fi c to the different types of interfaces, the magnetic Curie temperature of the two composites ranges from 720 K in the randomly mixed structure to 746 K for the layered one. The ferroelectric P ( E ) loops and a modest ME coef fi cient of 14 mVOe 1 cm 1 at 100 Hz were determined only for the layered structure, due to the high leakage and to the small grain size (below 200 nm) in the ferroelectric BaTiO3 component.
10.1016/j.jallcom.2019.05.068 | 0.66BaTiO3-0.33CoFe2O4 tri-layer composite | 0.66BaTiO3-0.33CoFe2O4 tri-layer composite | 0.66BaTiO3-0.33CoFe2O4 tri-layer composite | Curie temperature | 746 |  | K |  |  | [text ¦ full_text ¦ rule] Di-phase ferroelectric-ferrite composites with the same composition close to the percolation limit (0.66BaTiO3-0.33CoFe2O4) and with different phase arrangements (randomly mixed phases and tri-layer structures) have been consolidated by using spark plasma sintering and their properties were comparatively analyzed. The intrinsic effective dielectric constant has been estimated by using fi nite element method and a value almost ten times higher was predicted for the randomly mixed composite, as result of different fi eld distributions inside the ferrite and ferroelectric phases. At room temperature, experimental permittivity contains an intrinsic behavior overlapped onto a very strong extrinsic component determined by the interfaces and by local charge inhomogeneity. The extrinsic dielectric behavior has been discussed in terms of thermally activated relaxation mechanisms developed in both types of investigated structures, as revealed by the temperature-dependence impedance spectroscopy. The magnetic properties are derived as ' sum property ' from the ferrimagnetic character of CoFe2O4 and show the lowest magnetization for the randomly mixed composites and a weak magnetic anisotropy when the magnetic fi eld was applied in-plane or out-of-plane in the layered structure. Due to the different levels of interface doping speci fi c to the different types of interfaces, the magnetic Curie temperature of the two composites ranges from 720 K in the randomly mixed structure to 746 K for the layered one. The ferroelectric P ( E ) loops and a modest ME coef fi cient of 14 mVOe 1 cm 1 at 100 Hz were determined only for the layered structure, due to the high leakage and to the small grain size (below 200 nm) in the ferroelectric BaTiO3 component.
10.1007/s10854-022-08492-3 | y=0.24, x=0.01 | y=0.24, x=0.01 | y=0.24, x=0.01 | Curie temperature | 853.1 |  | K | {'E_bias': '0 V'} |  | [text ¦ full_text ¦ rule+physbert] The temperature-dependent dielectric constant ( e '-T ) at different frequencies and at different DC bias electric fields E bias for the series of samples with y = 0.24 and varied x is shown in Fig. 7a-c. A sharp frequency-independent dielectric peak at * 853.1 K under E bias = 0 V, which is corresponding to the longrange ordered FE to paraelectric (PE) phase transition [48], can be observed for the sample y 0.24 x 0.01. Both the samples y 0.24 x 0.03 and y 0.24 x 0.05 show a broad and frequency-dependent dielectric peak near T m * 766.1 K and 741.7 K, respectively, at zero DC bias E bias. The dielectric peak near T m for these two samples becomes frequency-independent and nearly unchanged, respectively, by applying an E bias = 10 V, which clearly demonstrates a relaxor and dipole glass behavior for the y 0.24 x 0.03 and y 0.24 x 0.05, respectively. In fact, it has been reported that although the relaxor and dipole glass show many similar features in dielectric and FE properties, they differ in essence at least in one aspect, i.e., the relaxor can change into a normal long-range FE/R-FE state under strong external electric fields, while the dipole glass can not [49, 50]. This difference is due to the higher disorder in dipole-dipole interaction and weaker interaction between PNRs or individual electric dipoles in dipole glasses. The e '-T curves for other selected samples are shown in Fig. S4. Similarly, we can also obtain the composition-dependent phase diagram for all the samples by considering all the structural, P -E, and e '-T data discussed above, as summarized in Fig. 1c.
10.1007/s10854-022-08492-3 | y=0.24, x=0.03 | y=0.24, x=0.03 | y=0.24, x=0.03 | Curie temperature | 766.1 |  | K | {'E_bias': '0 V'} |  | [text ¦ full_text ¦ rule+physbert] The temperature-dependent dielectric constant ( e '-T ) at different frequencies and at different DC bias electric fields E bias for the series of samples with y = 0.24 and varied x is shown in Fig. 7a-c. A sharp frequency-independent dielectric peak at * 853.1 K under E bias = 0 V, which is corresponding to the longrange ordered FE to paraelectric (PE) phase transition [48], can be observed for the sample y 0.24 x 0.01. Both the samples y 0.24 x 0.03 and y 0.24 x 0.05 show a broad and frequency-dependent dielectric peak near T m * 766.1 K and 741.7 K, respectively, at zero DC bias E bias. The dielectric peak near T m for these two samples becomes frequency-independent and nearly unchanged, respectively, by applying an E bias = 10 V, which clearly demonstrates a relaxor and dipole glass behavior for the y 0.24 x 0.03 and y 0.24 x 0.05, respectively. In fact, it has been reported that although the relaxor and dipole glass show many similar features in dielectric and FE properties, they differ in essence at least in one aspect, i.e., the relaxor can change into a normal long-range FE/R-FE state under strong external electric fields, while the dipole glass can not [49, 50]. This difference is due to the higher disorder in dipole-dipole interaction and weaker interaction between PNRs or individual electric dipoles in dipole glasses. The e '-T curves for other selected samples are shown in Fig. S4. Similarly, we can also obtain the composition-dependent phase diagram for all the samples by considering all the structural, P -E, and e '-T data discussed above, as summarized in Fig. 1c.
10.1007/s10854-022-08492-3 | y=0.24, x=0.05 | y=0.24, x=0.05 | y=0.24, x=0.05 | Curie temperature | 741.7 |  | K | {'E_bias': '0 V'} |  | [text ¦ full_text ¦ rule+physbert] The temperature-dependent dielectric constant ( e '-T ) at different frequencies and at different DC bias electric fields E bias for the series of samples with y = 0.24 and varied x is shown in Fig. 7a-c. A sharp frequency-independent dielectric peak at * 853.1 K under E bias = 0 V, which is corresponding to the longrange ordered FE to paraelectric (PE) phase transition [48], can be observed for the sample y 0.24 x 0.01. Both the samples y 0.24 x 0.03 and y 0.24 x 0.05 show a broad and frequency-dependent dielectric peak near T m * 766.1 K and 741.7 K, respectively, at zero DC bias E bias. The dielectric peak near T m for these two samples becomes frequency-independent and nearly unchanged, respectively, by applying an E bias = 10 V, which clearly demonstrates a relaxor and dipole glass behavior for the y 0.24 x 0.03 and y 0.24 x 0.05, respectively. In fact, it has been reported that although the relaxor and dipole glass show many similar features in dielectric and FE properties, they differ in essence at least in one aspect, i.e., the relaxor can change into a normal long-range FE/R-FE state under strong external electric fields, while the dipole glass can not [49, 50]. This difference is due to the higher disorder in dipole-dipole interaction and weaker interaction between PNRs or individual electric dipoles in dipole glasses. The e '-T curves for other selected samples are shown in Fig. S4. Similarly, we can also obtain the composition-dependent phase diagram for all the samples by considering all the structural, P -E, and e '-T data discussed above, as summarized in Fig. 1c.
10.1002/adfm.202113022 | BLFO-MZFO composite | BLFO-MZFO composite | BLFO-MZFO composite | Curie temperature | 518 |  | K |  |  | [equation ¦ full_text ¦ equation_rule] <!-- image --> <!-- image --> www.afm-journal.de Figure 3. The TEM and HRTEM images for the BLFO-MZFO composite (top) and BLFO-MZFO composite HPT (bottom). The inserts show SAED, and the FFT of the HRTEM images with the lattice plane intensity profile. <!-- image --> magnetic characteristics make it possible to easily control the magnetic properties of FM high-permeability MZFO powder with μ = 3000 by relatively small magnetic fields H ≈ 50-100 Oe. Figure 5 shows the M ZFC( T ), M FC ( T ), and M ( H ) dependences for both BLFO-MZFO composites processed by compression and HPT under external pressures of p = 0 and 1 GPa. First, we consider the magnetic properties of the composites under ambient pressure. For the BLFO-MZFO composite, with the increase in the temperature, the coercivity and magnetization decrease (see Table 2). The T C = 518 K has not changed. The non-monotonic behavior of the H C( T ) at room temperature is due to the presence of two uncompensated AFM sublattices in the ferrospinel with different temperature dependences of mag­ netization. [28] Analyzing the magnetic properties, it was found that the BLFO-MZFO composite did not exhibit individual fea­ tures and its magnetic characteristics correspond to the additive contribution of magnetic properties from 80 wt.% BLFO and 20 wt.% MZFO. --- [table ¦ table_rule] Table 1. Comparative analysis of XRD, transmission electron microscopy (TEM), and scanning electron microscopy (SEM) data for the structural parameters of the initial BLFO and MZFO powders, as well as BLFO-MZFO composite processed by compression and HPT. ¦ Sample ¦ ¦ D XRD [nm] ¦ D XRD [nm] ¦ D TEM [nm] ¦ D SEM [nm] ¦ ε ·10 4 ¦ ¦-------------------------¦---------------¦--------------¦-----------------¦-----------------------¦--------------¦-----------¦ ¦ ¦ ¦ Scherrer ¦ Williamson-Hall ¦ D TEM [nm] ¦ D SEM [nm] ¦ ε ·10 4 ¦ ¦ BLFO powder ¦ ¦ 131 ¦ 104 ¦ 158 ¦ 370 ¦ 6.6 ¦ ¦ MZFO powder ¦ ¦ 15 ¦ 13 ¦ 15 ¦ - ¦ 1.5 ¦ ¦ BLFO-MZFO composite ¦ BLFO fraction ¦ 103 ¦ 97 ¦ 75 (70%) and 143 (9%) ¦ - ¦ 5.4 ¦ ¦ BLFO-MZFO composite ¦ MZFO fraction ¦ 15 ¦ 14 ¦ 15 (21%) ¦ - ¦ 2.7 ¦ ¦ BLFO-MZFO composite HPT ¦ BLFO fraction ¦ 14 ¦ 15 ¦ 13 ¦ - ¦ 39 ¦ ¦ BLFO-MZFO composite HPT ¦ MZFO fraction ¦ 12 ¦ 15 ¦ 12 ¦ - ¦ 19.6 ¦ MZFO powder has a cubic 3 Fd m spinel structure (JCPDS No. 96-230-0585) with the unit cell parameter of a = 8.40195 Å. The X-ray density determined from the XRD data is 8.217 and 5.238 g cm -3 for the BLFO and MZFO powders, respectively. The main crystallographic parameters of the initial BLFO and MZFO powders refined by the Rietveld method are shown in Table S1.1 (Supporting Information). The XRD pattern of the BLFO-MZFO composite HPT (Figure 1c) corresponds to a combination of the XRD patterns from the initial BLFO and MZFO powders (Figure 1a,b). A dis­ tinctive feature of the XRD pattern for the BLFO-MZFO com­ posite HPT (Figure 1d) is the X-ray line broadening due to a decrease in the crystallite size. An average crystallite size D XRD in powders and composites was calculated by the X-ray line broadening method using both Scherrer [19] and Williamson-Hall approaches in Supporting Information S2. Both methods give comparable D XRD values to each other (see Table 1 ). In the ini­ tial powders, the D XRD is 104-131 nm for the BLFO powder and 13-15 nm for the MZFO powder. In a two-phase BLFO-MZFO composite, the size of the BLFO fraction decreased to 97-103 nm, while the size of the MZFO fraction was almost the same. In the BLFO-MZFO composite HPT, there was a severe decrease in the size of the multiferroic BLFO fraction to 14-15 nm and a slight reduction in the size of the FM MZFO fraction to 12-15 nm. Such a decrease in the size of BLFO and MZFO fractions is the result of fragmentation of the large BLFO particles with a hardness of ≈ 2.5 GPa [20] by the small MZFO particles with a higher hardness of ≈ 5.5 GPa [21] during plastic deformation of the HPT. Additionally, the microstrains ε were also estimated (see Supporting Information S2). As turned out, the microstrains ε of crystal structure for the composite after the HPT increases signif­ icantly compared to the initial powders and composite processed by compression because of the action of tensile forces. Moreover, the discrepancy among the lattice plane distances of the studied samples obtained during comparison of the high-resolution TEM (HRTEM) data (see below) and JCPDS PDF 2 cards (database) is reduced and achieves the minimum for the composite HPT. It additionally confirms the increase in the stress strains caused by the tensile forces. According to TEM data ( Figure 2 and Supporting Infor­ mation S3), the initial BLFO and MZFO powders consist of spherical-like particles with a size of D TEM = 158 and 15 nm, respectively, which are consistent with the D XRD values (see Table 1). Moreover, the BLFO and MZFO samples demonstrate well crystalline structure according to the selected area electron diffraction (SAED) pattern (see upper inserts of Figure 2) with an interplane distance of 0.382 nm (012) for the perovskite phase and 0.483 nm (111) for the spinel phase (see bottom inserts of Figure 2). Obtained data confirm the beginning of the spinel struc­ ture crystallization at low temperatures of ≈ 200 ° C. Additional syn­ thesis at higher temperatures leads to growing the particles and increasing their crystallinity (see Supporting Information S1). This is the important result for nanotechnology and nanomagnetism since additional annealing at higher temperatures can lead both to significant grain growth with standing beyond the nanoscale phe­ nomena, [22] and a change in the ion valence states with declining the functional properties of the magnetic materials. [23] Using TEM data ( Figure 3 , top), it can be seen that the BLFO-MZFO composite corresponds to a mixture of BLFO and MZFO powders, where the size of the MZFO particles main­ tains, and the size of the BLFO particles decreased by half after compression. The percentage of particles with D BLFO = 75 nm (89%) and 143 nm (11%) have been determined by approxi­ mating the n ( D ) dispersion by the Gaussian function, consid­ ering the normalization condition of 1 0 n D dD ∫ ( ) = +∞ (Figure S3, Supporting Information). However, significant changes in the BLFO-MZFO composite HPT (Figure 3, bottom) have occurred. First, the HRTEM images show a more than ten times decrease in the size of the BLFO fraction from D TEM = 158 to 13 nm, which is in good agreement with XRD data (see Table 1). Second, the BLFO and MZFO fractions were compacted very tightly that led to weakly distinguishable shades in TEM images for the multiferroic and FM phases. For the accurate determination of the size of the BLFO and MZFO fractions, the differences in the values of interplanar distance according to the HRTEM images were used. Analysis of HRTEM images made it possible to estimate the width of the interphase boundaries of ≈ 1 nm. In the next section, a comparison of the width of the interphase bounda­ ries with the FM exchange length l ex will play important role in improving the magnetic and electric properties for a composite of close-packed multiferroic and FM fractions as a result of induced ferromagnetism into FE region from the FM region. According to the scanning electron microscopy (SEM) data ( Figure 4 and Supporting Information S3), the BLFO-MZFO composite (Figure 4e) is a combination of the large BLFO with D SEM = 370 nm (Figure 4a) and small MZFO (Figure 4c) parti­ cles. The large size of D SEM compared to D XRD and D TEM is due to the adhesion. [24] At the same time, the BLFO-MZFO composite MATERIALS www.advancedsciencenews.com MATERIALS www.afm-journal.de Figure 2. The TEM and HRTEM images for the initial BLFO and MZFO powders. The inserts show SAED and the fast Fourier transformation (FFT) of the HRTEM images with the lattice plane intensity profile. HPT is well compacted and has a homogeneous microstructure without clear boundaries (Figure 4g). According to the energy-dispersive X-ray spectroscopy (EDS) data, the chemical composition of the BLFO and MZFO pow­ ders, as well as both BLFO-MZFO composites, is confirmed, which corresponds approximately to the stoichiometric compo­ sition of Bi 0.9 La0.1FeO3 and Mn0.6Zn0.3Fe2.1O4 and their combi­ nations (Figure 4 and Supporting Information S4). Thus, using HPT is an effective and promising method for obtaining heterophase nanostructures consisting of closepacked, ultra-dispersed, and uniformly distributed multiferroic and FM phases. HPT results in i) a statistical uniform distribu­ tion of fractions in the sample; ii) reducing the size of phases due to the fragmentation of the particles by others with a higher microhardness that can be controlled by the number of revolutions; iii) decreasing the width of the interphase bounda­ ries until to several unit cell periods at the close-packed phases. The temperature dependences of the magnetization M ZFC( T ) and M FC ( T ) for the initial BLFO powder indicate the antiferromagnetic (AFM) nature of the interactions (Figure S5.1, Supporting Information). [7a] High values of coer­ civity H C ≈ 2.2-2.4 kOe and remanent magnetization M r ≈ 0.035 emu g -1 in the range of room temperatures (see Table 2 ) compared to H C ≈ 0.003 kOe and M r ≈ 0.0005 emu g -1 for the model multiferroic BiFeO 3 with cycloidal AFM [25] mean the destruction of the spin cycloid in the AFM iron sublattice by lan­ thanum ions. The appearance of hysteresis in the field depend­ ences of M ( H ) (see Figure S5.2, Supporting Information) is associated with the presence of weak FM in the BLFO powder. [26] The temperature and field dependences of the M ZFC( T ), M FC ( T ), and M ( H ) for the initial MZFO powder (see Sup­ porting Information S5) show its highly permeable soft FM nature (Table 2). The Curie temperature T C = 518 K (see the inset of Figure S5.1, Supporting Information) is above the room temperature and coincides with T C for Mn-Zn ferrospinels of industrial grades 3000HMC (USSR), 3C91 (Germany), ML27D (Japan), which have the same stoichiometric composition and a large initial magnetic permeability μ = 3000. [8,23,27] As the temperature increases, the magnetic parameters decrease from H C = 365 Oe, M S = 88 emu g -1 , and M r = 26 emu g -1 at T = 2 K to H C ≈ 50-80 Oe, M S ≈ 50 emu g -1 , and M r = 2-3 emu g -1 for the entire range of room temperatures from 300 to 400 K. Such www.advancedsciencenews.com MATERIALS www.afm-journal.de Figure 3. The TEM and HRTEM images for the BLFO-MZFO composite (top) and BLFO-MZFO composite HPT (bottom). The inserts show SAED, and the FFT of the HRTEM images with the lattice plane intensity profile. magnetic characteristics make it possible to easily control the magnetic properties of FM high-permeability MZFO powder with μ = 3000 by relatively small magnetic fields H ≈ 50-100 Oe. Figure 5 shows the M ZFC( T ), M FC ( T ), and M ( H ) dependences for both BLFO-MZFO composites processed by compression and HPT under external pressures of p = 0 and 1 GPa. First, we consider the magnetic properties of the composites under ambient pressure. For the BLFO-MZFO composite, with the increase in the temperature, the coercivity and magnetization decrease (see Table 2). The T C = 518 K has not changed. The non-monotonic behavior of the H C( T ) at room temperature is due to the presence of two uncompensated AFM sublattices in the ferrospinel with different temperature dependences of mag­ netization. [28] Analyzing the magnetic properties, it was found that the BLFO-MZFO composite did not exhibit individual fea­ tures and its magnetic characteristics correspond to the additive contribution of magnetic properties from 80 wt.% BLFO and 20 wt.% MZFO. Compared to the composite, the BLFO-MZFO composite HPT showed the properties of new material (Figure 5 and Table 2): i) the T C has significantly decreased from 518 to 367 K that is additionally confirmed by the Arrott plots with a complex magnetic behavior of a second-order phase transition (see Supporting Information S5); ii) the behavior of the H C( T ) became monotonic for the entire room temperature range with a stabilized valued of H C ≈ 35 Oe; iii) a new FM order appeared at T C* = 778 K; iv) an anomalous hysteresis appeared between the M ZFC( T ) and M FC ( T ) dependences, where the zero-field cooling (ZFC) curve is above the field cooling (FC) curve in the temperature range from 671 to 795 K; v) in the M FC ( T ) in contrast to the M ZFC( T ) dependence, there are no signs of FM ordering at T C*; the residual magnetization reduces to M r ≈ 0.04-0.4 emu g -1 without a significant reduc­ tion in the M S ≈ 3 emu g -1 at the room temperature. It is nec­ essary to note that the residual magnetization M r is increased 12.5 times from M = 0.032 to 0.4 emu g -1 and the coercivity is decreased 65 times from H C = 2275 to 35 Oe upon H = 30 kOe in the BLFO-MZFO composite HPT compared with the BLFO at T = 300 K. Moreover, the calculated value of the induction of the magnetic field B = µ H can take large values of ≈ 15 T on the border of the MZFO fraction with μ = 3000 and H = 50 Oe in the new composite. However, the B cannot exceed the saturation induction B S when all magnetic moments of iron are aligned along with the H . For the MZFO powder with the M S = 88 emu g -1 and a density of 5.238 g cm -3 (see Table 1 and Table 2), the B S = 4 π × 10 -4 M S (emu cm -3 ) [29] equals www.advancedsciencenews.com MATERIALS www.afm-journal.de Figure 4. The SEM and EDS data for the initial BLFO and MZFO powders, as well as the BLFO-MZFO composite processed by compression and HPT. 0.58 T. Such B S value is well consistent with the experimental value of B S = 0.525 T for the manganese ferrospinel, which has an uncompensated total magnetic moment 4.2 μ B in the ferrimagnetic iron sublattice. [30] The appearance of the B = 0.58 T in the composite means that the FM MZFO fractions with μ = 3000 even in a small H ≈ 50 Oe will induce a large inner H int ≈ 5800 Oe acting on the FE BLFO fraction. Additionally, we studied the influence of high hydrostatic pressure of p = 1 GPa on the magnetic properties of both com­ posites (see Figure 5c,d). As turned out, the pressure p trends to reduce the magnetic H C, M S , and M r parameters of the composites at different temperatures (see Table 2) modifying bond angles Fe  O  Fe and bond distances Fe  Fe, and, con­ sequently, the strength of AFM-FM exchange interactions. [31] The results obtained at room temperature are of particular interest. Both the composites under p = 1 GPa demonstrate totally opposite behavior compared with the samples under ambient pressure. For the BLFO-MZFO composite, the pres­ sure p increases the H C by 42%, reduces the M S by 23% and remains the M r whereas for the BLFO-MZFO composite HPT the H C and M r are decreased by 23% and 50%, respectively, and the M S is increased by 7%. It should be noted that such changes in magnetic properties of both composites will be correlated with the change in their polarization properties at room temperature (see '2.3. P -E properties' below). As it was shown for the ferrospinel Fe 3 O 4 , [32] the lower charge carrier density, the higher resistivity and lower saturation magnetization. SCIENCE NEWS www.advancedsciencenews.com MATERIALS www.afm-journal.de
10.1002/adfm.202113022 | MZFO powder | MZFO powder | MZFO powder | Curie temperature | 518 |  | K |  |  | [table ¦ table_rule] Table 1. Comparative analysis of XRD, transmission electron microscopy (TEM), and scanning electron microscopy (SEM) data for the structural parameters of the initial BLFO and MZFO powders, as well as BLFO-MZFO composite processed by compression and HPT. ¦ Sample ¦ ¦ D XRD [nm] ¦ D XRD [nm] ¦ D TEM [nm] ¦ D SEM [nm] ¦ ε ·10 4 ¦ ¦-------------------------¦---------------¦--------------¦-----------------¦-----------------------¦--------------¦-----------¦ ¦ ¦ ¦ Scherrer ¦ Williamson-Hall ¦ D TEM [nm] ¦ D SEM [nm] ¦ ε ·10 4 ¦ ¦ BLFO powder ¦ ¦ 131 ¦ 104 ¦ 158 ¦ 370 ¦ 6.6 ¦ ¦ MZFO powder ¦ ¦ 15 ¦ 13 ¦ 15 ¦ - ¦ 1.5 ¦ ¦ BLFO-MZFO composite ¦ BLFO fraction ¦ 103 ¦ 97 ¦ 75 (70%) and 143 (9%) ¦ - ¦ 5.4 ¦ ¦ BLFO-MZFO composite ¦ MZFO fraction ¦ 15 ¦ 14 ¦ 15 (21%) ¦ - ¦ 2.7 ¦ ¦ BLFO-MZFO composite HPT ¦ BLFO fraction ¦ 14 ¦ 15 ¦ 13 ¦ - ¦ 39 ¦ ¦ BLFO-MZFO composite HPT ¦ MZFO fraction ¦ 12 ¦ 15 ¦ 12 ¦ - ¦ 19.6 ¦ MZFO powder has a cubic 3 Fd m spinel structure (JCPDS No. 96-230-0585) with the unit cell parameter of a = 8.40195 Å. The X-ray density determined from the XRD data is 8.217 and 5.238 g cm -3 for the BLFO and MZFO powders, respectively. The main crystallographic parameters of the initial BLFO and MZFO powders refined by the Rietveld method are shown in Table S1.1 (Supporting Information). The XRD pattern of the BLFO-MZFO composite HPT (Figure 1c) corresponds to a combination of the XRD patterns from the initial BLFO and MZFO powders (Figure 1a,b). A dis­ tinctive feature of the XRD pattern for the BLFO-MZFO com­ posite HPT (Figure 1d) is the X-ray line broadening due to a decrease in the crystallite size. An average crystallite size D XRD in powders and composites was calculated by the X-ray line broadening method using both Scherrer [19] and Williamson-Hall approaches in Supporting Information S2. Both methods give comparable D XRD values to each other (see Table 1 ). In the ini­ tial powders, the D XRD is 104-131 nm for the BLFO powder and 13-15 nm for the MZFO powder. In a two-phase BLFO-MZFO composite, the size of the BLFO fraction decreased to 97-103 nm, while the size of the MZFO fraction was almost the same. In the BLFO-MZFO composite HPT, there was a severe decrease in the size of the multiferroic BLFO fraction to 14-15 nm and a slight reduction in the size of the FM MZFO fraction to 12-15 nm. Such a decrease in the size of BLFO and MZFO fractions is the result of fragmentation of the large BLFO particles with a hardness of ≈ 2.5 GPa [20] by the small MZFO particles with a higher hardness of ≈ 5.5 GPa [21] during plastic deformation of the HPT. Additionally, the microstrains ε were also estimated (see Supporting Information S2). As turned out, the microstrains ε of crystal structure for the composite after the HPT increases signif­ icantly compared to the initial powders and composite processed by compression because of the action of tensile forces. Moreover, the discrepancy among the lattice plane distances of the studied samples obtained during comparison of the high-resolution TEM (HRTEM) data (see below) and JCPDS PDF 2 cards (database) is reduced and achieves the minimum for the composite HPT. It additionally confirms the increase in the stress strains caused by the tensile forces. According to TEM data ( Figure 2 and Supporting Infor­ mation S3), the initial BLFO and MZFO powders consist of spherical-like particles with a size of D TEM = 158 and 15 nm, respectively, which are consistent with the D XRD values (see Table 1). Moreover, the BLFO and MZFO samples demonstrate well crystalline structure according to the selected area electron diffraction (SAED) pattern (see upper inserts of Figure 2) with an interplane distance of 0.382 nm (012) for the perovskite phase and 0.483 nm (111) for the spinel phase (see bottom inserts of Figure 2). Obtained data confirm the beginning of the spinel struc­ ture crystallization at low temperatures of ≈ 200 ° C. Additional syn­ thesis at higher temperatures leads to growing the particles and increasing their crystallinity (see Supporting Information S1). This is the important result for nanotechnology and nanomagnetism since additional annealing at higher temperatures can lead both to significant grain growth with standing beyond the nanoscale phe­ nomena, [22] and a change in the ion valence states with declining the functional properties of the magnetic materials. [23] Using TEM data ( Figure 3 , top), it can be seen that the BLFO-MZFO composite corresponds to a mixture of BLFO and MZFO powders, where the size of the MZFO particles main­ tains, and the size of the BLFO particles decreased by half after compression. The percentage of particles with D BLFO = 75 nm (89%) and 143 nm (11%) have been determined by approxi­ mating the n ( D ) dispersion by the Gaussian function, consid­ ering the normalization condition of 1 0 n D dD ∫ ( ) = +∞ (Figure S3, Supporting Information). However, significant changes in the BLFO-MZFO composite HPT (Figure 3, bottom) have occurred. First, the HRTEM images show a more than ten times decrease in the size of the BLFO fraction from D TEM = 158 to 13 nm, which is in good agreement with XRD data (see Table 1). Second, the BLFO and MZFO fractions were compacted very tightly that led to weakly distinguishable shades in TEM images for the multiferroic and FM phases. For the accurate determination of the size of the BLFO and MZFO fractions, the differences in the values of interplanar distance according to the HRTEM images were used. Analysis of HRTEM images made it possible to estimate the width of the interphase boundaries of ≈ 1 nm. In the next section, a comparison of the width of the interphase bounda­ ries with the FM exchange length l ex will play important role in improving the magnetic and electric properties for a composite of close-packed multiferroic and FM fractions as a result of induced ferromagnetism into FE region from the FM region. According to the scanning electron microscopy (SEM) data ( Figure 4 and Supporting Information S3), the BLFO-MZFO composite (Figure 4e) is a combination of the large BLFO with D SEM = 370 nm (Figure 4a) and small MZFO (Figure 4c) parti­ cles. The large size of D SEM compared to D XRD and D TEM is due to the adhesion. [24] At the same time, the BLFO-MZFO composite MATERIALS www.advancedsciencenews.com MATERIALS www.afm-journal.de Figure 2. The TEM and HRTEM images for the initial BLFO and MZFO powders. The inserts show SAED and the fast Fourier transformation (FFT) of the HRTEM images with the lattice plane intensity profile. HPT is well compacted and has a homogeneous microstructure without clear boundaries (Figure 4g). According to the energy-dispersive X-ray spectroscopy (EDS) data, the chemical composition of the BLFO and MZFO pow­ ders, as well as both BLFO-MZFO composites, is confirmed, which corresponds approximately to the stoichiometric compo­ sition of Bi 0.9 La0.1FeO3 and Mn0.6Zn0.3Fe2.1O4 and their combi­ nations (Figure 4 and Supporting Information S4). Thus, using HPT is an effective and promising method for obtaining heterophase nanostructures consisting of closepacked, ultra-dispersed, and uniformly distributed multiferroic and FM phases. HPT results in i) a statistical uniform distribu­ tion of fractions in the sample; ii) reducing the size of phases due to the fragmentation of the particles by others with a higher microhardness that can be controlled by the number of revolutions; iii) decreasing the width of the interphase bounda­ ries until to several unit cell periods at the close-packed phases. The temperature dependences of the magnetization M ZFC( T ) and M FC ( T ) for the initial BLFO powder indicate the antiferromagnetic (AFM) nature of the interactions (Figure S5.1, Supporting Information). [7a] High values of coer­ civity H C ≈ 2.2-2.4 kOe and remanent magnetization M r ≈ 0.035 emu g -1 in the range of room temperatures (see Table 2 ) compared to H C ≈ 0.003 kOe and M r ≈ 0.0005 emu g -1 for the model multiferroic BiFeO 3 with cycloidal AFM [25] mean the destruction of the spin cycloid in the AFM iron sublattice by lan­ thanum ions. The appearance of hysteresis in the field depend­ ences of M ( H ) (see Figure S5.2, Supporting Information) is associated with the presence of weak FM in the BLFO powder. [26] The temperature and field dependences of the M ZFC( T ), M FC ( T ), and M ( H ) for the initial MZFO powder (see Sup­ porting Information S5) show its highly permeable soft FM nature (Table 2). The Curie temperature T C = 518 K (see the inset of Figure S5.1, Supporting Information) is above the room temperature and coincides with T C for Mn-Zn ferrospinels of industrial grades 3000HMC (USSR), 3C91 (Germany), ML27D (Japan), which have the same stoichiometric composition and a large initial magnetic permeability μ = 3000. [8,23,27] As the temperature increases, the magnetic parameters decrease from H C = 365 Oe, M S = 88 emu g -1 , and M r = 26 emu g -1 at T = 2 K to H C ≈ 50-80 Oe, M S ≈ 50 emu g -1 , and M r = 2-3 emu g -1 for the entire range of room temperatures from 300 to 400 K. Such www.advancedsciencenews.com MATERIALS www.afm-journal.de Figure 3. The TEM and HRTEM images for the BLFO-MZFO composite (top) and BLFO-MZFO composite HPT (bottom). The inserts show SAED, and the FFT of the HRTEM images with the lattice plane intensity profile. magnetic characteristics make it possible to easily control the magnetic properties of FM high-permeability MZFO powder with μ = 3000 by relatively small magnetic fields H ≈ 50-100 Oe. Figure 5 shows the M ZFC( T ), M FC ( T ), and M ( H ) dependences for both BLFO-MZFO composites processed by compression and HPT under external pressures of p = 0 and 1 GPa. First, we consider the magnetic properties of the composites under ambient pressure. For the BLFO-MZFO composite, with the increase in the temperature, the coercivity and magnetization decrease (see Table 2). The T C = 518 K has not changed. The non-monotonic behavior of the H C( T ) at room temperature is due to the presence of two uncompensated AFM sublattices in the ferrospinel with different temperature dependences of mag­ netization. [28] Analyzing the magnetic properties, it was found that the BLFO-MZFO composite did not exhibit individual fea­ tures and its magnetic characteristics correspond to the additive contribution of magnetic properties from 80 wt.% BLFO and 20 wt.% MZFO. Compared to the composite, the BLFO-MZFO composite HPT showed the properties of new material (Figure 5 and Table 2): i) the T C has significantly decreased from 518 to 367 K that is additionally confirmed by the Arrott plots with a complex magnetic behavior of a second-order phase transition (see Supporting Information S5); ii) the behavior of the H C( T ) became monotonic for the entire room temperature range with a stabilized valued of H C ≈ 35 Oe; iii) a new FM order appeared at T C* = 778 K; iv) an anomalous hysteresis appeared between the M ZFC( T ) and M FC ( T ) dependences, where the zero-field cooling (ZFC) curve is above the field cooling (FC) curve in the temperature range from 671 to 795 K; v) in the M FC ( T ) in contrast to the M ZFC( T ) dependence, there are no signs of FM ordering at T C*; the residual magnetization reduces to M r ≈ 0.04-0.4 emu g -1 without a significant reduc­ tion in the M S ≈ 3 emu g -1 at the room temperature. It is nec­ essary to note that the residual magnetization M r is increased 12.5 times from M = 0.032 to 0.4 emu g -1 and the coercivity is decreased 65 times from H C = 2275 to 35 Oe upon H = 30 kOe in the BLFO-MZFO composite HPT compared with the BLFO at T = 300 K. Moreover, the calculated value of the induction of the magnetic field B = µ H can take large values of ≈ 15 T on the border of the MZFO fraction with μ = 3000 and H = 50 Oe in the new composite. However, the B cannot exceed the saturation induction B S when all magnetic moments of iron are aligned along with the H . For the MZFO powder with the M S = 88 emu g -1 and a density of 5.238 g cm -3 (see Table 1 and Table 2), the B S = 4 π × 10 -4 M S (emu cm -3 ) [29] equals www.advancedsciencenews.com MATERIALS www.afm-journal.de Figure 4. The SEM and EDS data for the initial BLFO and MZFO powders, as well as the BLFO-MZFO composite processed by compression and HPT. 0.58 T. Such B S value is well consistent with the experimental value of B S = 0.525 T for the manganese ferrospinel, which has an uncompensated total magnetic moment 4.2 μ B in the ferrimagnetic iron sublattice. [30] The appearance of the B = 0.58 T in the composite means that the FM MZFO fractions with μ = 3000 even in a small H ≈ 50 Oe will induce a large inner H int ≈ 5800 Oe acting on the FE BLFO fraction. Additionally, we studied the influence of high hydrostatic pressure of p = 1 GPa on the magnetic properties of both com­ posites (see Figure 5c,d). As turned out, the pressure p trends to reduce the magnetic H C, M S , and M r parameters of the composites at different temperatures (see Table 2) modifying bond angles Fe  O  Fe and bond distances Fe  Fe, and, con­ sequently, the strength of AFM-FM exchange interactions. [31] The results obtained at room temperature are of particular interest. Both the composites under p = 1 GPa demonstrate totally opposite behavior compared with the samples under ambient pressure. For the BLFO-MZFO composite, the pres­ sure p increases the H C by 42%, reduces the M S by 23% and remains the M r whereas for the BLFO-MZFO composite HPT the H C and M r are decreased by 23% and 50%, respectively, and the M S is increased by 7%. It should be noted that such changes in magnetic properties of both composites will be correlated with the change in their polarization properties at room temperature (see '2.3. P -E properties' below). As it was shown for the ferrospinel Fe 3 O 4 , [32] the lower charge carrier density, the higher resistivity and lower saturation magnetization. SCIENCE NEWS www.advancedsciencenews.com MATERIALS www.afm-journal.de
10.1002/adfm.202113022 | BLFO-MZFO composite HPT | BLFO-MZFO composite HPT | BLFO-MZFO composite HPT | Curie temperature | 367 |  | K |  |  | [table ¦ table_rule] Table 1. Comparative analysis of XRD, transmission electron microscopy (TEM), and scanning electron microscopy (SEM) data for the structural parameters of the initial BLFO and MZFO powders, as well as BLFO-MZFO composite processed by compression and HPT. ¦ Sample ¦ ¦ D XRD [nm] ¦ D XRD [nm] ¦ D TEM [nm] ¦ D SEM [nm] ¦ ε ·10 4 ¦ ¦-------------------------¦---------------¦--------------¦-----------------¦-----------------------¦--------------¦-----------¦ ¦ ¦ ¦ Scherrer ¦ Williamson-Hall ¦ D TEM [nm] ¦ D SEM [nm] ¦ ε ·10 4 ¦ ¦ BLFO powder ¦ ¦ 131 ¦ 104 ¦ 158 ¦ 370 ¦ 6.6 ¦ ¦ MZFO powder ¦ ¦ 15 ¦ 13 ¦ 15 ¦ - ¦ 1.5 ¦ ¦ BLFO-MZFO composite ¦ BLFO fraction ¦ 103 ¦ 97 ¦ 75 (70%) and 143 (9%) ¦ - ¦ 5.4 ¦ ¦ BLFO-MZFO composite ¦ MZFO fraction ¦ 15 ¦ 14 ¦ 15 (21%) ¦ - ¦ 2.7 ¦ ¦ BLFO-MZFO composite HPT ¦ BLFO fraction ¦ 14 ¦ 15 ¦ 13 ¦ - ¦ 39 ¦ ¦ BLFO-MZFO composite HPT ¦ MZFO fraction ¦ 12 ¦ 15 ¦ 12 ¦ - ¦ 19.6 ¦ MZFO powder has a cubic 3 Fd m spinel structure (JCPDS No. 96-230-0585) with the unit cell parameter of a = 8.40195 Å. The X-ray density determined from the XRD data is 8.217 and 5.238 g cm -3 for the BLFO and MZFO powders, respectively. The main crystallographic parameters of the initial BLFO and MZFO powders refined by the Rietveld method are shown in Table S1.1 (Supporting Information). The XRD pattern of the BLFO-MZFO composite HPT (Figure 1c) corresponds to a combination of the XRD patterns from the initial BLFO and MZFO powders (Figure 1a,b). A dis­ tinctive feature of the XRD pattern for the BLFO-MZFO com­ posite HPT (Figure 1d) is the X-ray line broadening due to a decrease in the crystallite size. An average crystallite size D XRD in powders and composites was calculated by the X-ray line broadening method using both Scherrer [19] and Williamson-Hall approaches in Supporting Information S2. Both methods give comparable D XRD values to each other (see Table 1 ). In the ini­ tial powders, the D XRD is 104-131 nm for the BLFO powder and 13-15 nm for the MZFO powder. In a two-phase BLFO-MZFO composite, the size of the BLFO fraction decreased to 97-103 nm, while the size of the MZFO fraction was almost the same. In the BLFO-MZFO composite HPT, there was a severe decrease in the size of the multiferroic BLFO fraction to 14-15 nm and a slight reduction in the size of the FM MZFO fraction to 12-15 nm. Such a decrease in the size of BLFO and MZFO fractions is the result of fragmentation of the large BLFO particles with a hardness of ≈ 2.5 GPa [20] by the small MZFO particles with a higher hardness of ≈ 5.5 GPa [21] during plastic deformation of the HPT. Additionally, the microstrains ε were also estimated (see Supporting Information S2). As turned out, the microstrains ε of crystal structure for the composite after the HPT increases signif­ icantly compared to the initial powders and composite processed by compression because of the action of tensile forces. Moreover, the discrepancy among the lattice plane distances of the studied samples obtained during comparison of the high-resolution TEM (HRTEM) data (see below) and JCPDS PDF 2 cards (database) is reduced and achieves the minimum for the composite HPT. It additionally confirms the increase in the stress strains caused by the tensile forces. According to TEM data ( Figure 2 and Supporting Infor­ mation S3), the initial BLFO and MZFO powders consist of spherical-like particles with a size of D TEM = 158 and 15 nm, respectively, which are consistent with the D XRD values (see Table 1). Moreover, the BLFO and MZFO samples demonstrate well crystalline structure according to the selected area electron diffraction (SAED) pattern (see upper inserts of Figure 2) with an interplane distance of 0.382 nm (012) for the perovskite phase and 0.483 nm (111) for the spinel phase (see bottom inserts of Figure 2). Obtained data confirm the beginning of the spinel struc­ ture crystallization at low temperatures of ≈ 200 ° C. Additional syn­ thesis at higher temperatures leads to growing the particles and increasing their crystallinity (see Supporting Information S1). This is the important result for nanotechnology and nanomagnetism since additional annealing at higher temperatures can lead both to significant grain growth with standing beyond the nanoscale phe­ nomena, [22] and a change in the ion valence states with declining the functional properties of the magnetic materials. [23] Using TEM data ( Figure 3 , top), it can be seen that the BLFO-MZFO composite corresponds to a mixture of BLFO and MZFO powders, where the size of the MZFO particles main­ tains, and the size of the BLFO particles decreased by half after compression. The percentage of particles with D BLFO = 75 nm (89%) and 143 nm (11%) have been determined by approxi­ mating the n ( D ) dispersion by the Gaussian function, consid­ ering the normalization condition of 1 0 n D dD ∫ ( ) = +∞ (Figure S3, Supporting Information). However, significant changes in the BLFO-MZFO composite HPT (Figure 3, bottom) have occurred. First, the HRTEM images show a more than ten times decrease in the size of the BLFO fraction from D TEM = 158 to 13 nm, which is in good agreement with XRD data (see Table 1). Second, the BLFO and MZFO fractions were compacted very tightly that led to weakly distinguishable shades in TEM images for the multiferroic and FM phases. For the accurate determination of the size of the BLFO and MZFO fractions, the differences in the values of interplanar distance according to the HRTEM images were used. Analysis of HRTEM images made it possible to estimate the width of the interphase boundaries of ≈ 1 nm. In the next section, a comparison of the width of the interphase bounda­ ries with the FM exchange length l ex will play important role in improving the magnetic and electric properties for a composite of close-packed multiferroic and FM fractions as a result of induced ferromagnetism into FE region from the FM region. According to the scanning electron microscopy (SEM) data ( Figure 4 and Supporting Information S3), the BLFO-MZFO composite (Figure 4e) is a combination of the large BLFO with D SEM = 370 nm (Figure 4a) and small MZFO (Figure 4c) parti­ cles. The large size of D SEM compared to D XRD and D TEM is due to the adhesion. [24] At the same time, the BLFO-MZFO composite MATERIALS www.advancedsciencenews.com MATERIALS www.afm-journal.de Figure 2. The TEM and HRTEM images for the initial BLFO and MZFO powders. The inserts show SAED and the fast Fourier transformation (FFT) of the HRTEM images with the lattice plane intensity profile. HPT is well compacted and has a homogeneous microstructure without clear boundaries (Figure 4g). According to the energy-dispersive X-ray spectroscopy (EDS) data, the chemical composition of the BLFO and MZFO pow­ ders, as well as both BLFO-MZFO composites, is confirmed, which corresponds approximately to the stoichiometric compo­ sition of Bi 0.9 La0.1FeO3 and Mn0.6Zn0.3Fe2.1O4 and their combi­ nations (Figure 4 and Supporting Information S4). Thus, using HPT is an effective and promising method for obtaining heterophase nanostructures consisting of closepacked, ultra-dispersed, and uniformly distributed multiferroic and FM phases. HPT results in i) a statistical uniform distribu­ tion of fractions in the sample; ii) reducing the size of phases due to the fragmentation of the particles by others with a higher microhardness that can be controlled by the number of revolutions; iii) decreasing the width of the interphase bounda­ ries until to several unit cell periods at the close-packed phases. The temperature dependences of the magnetization M ZFC( T ) and M FC ( T ) for the initial BLFO powder indicate the antiferromagnetic (AFM) nature of the interactions (Figure S5.1, Supporting Information). [7a] High values of coer­ civity H C ≈ 2.2-2.4 kOe and remanent magnetization M r ≈ 0.035 emu g -1 in the range of room temperatures (see Table 2 ) compared to H C ≈ 0.003 kOe and M r ≈ 0.0005 emu g -1 for the model multiferroic BiFeO 3 with cycloidal AFM [25] mean the destruction of the spin cycloid in the AFM iron sublattice by lan­ thanum ions. The appearance of hysteresis in the field depend­ ences of M ( H ) (see Figure S5.2, Supporting Information) is associated with the presence of weak FM in the BLFO powder. [26] The temperature and field dependences of the M ZFC( T ), M FC ( T ), and M ( H ) for the initial MZFO powder (see Sup­ porting Information S5) show its highly permeable soft FM nature (Table 2). The Curie temperature T C = 518 K (see the inset of Figure S5.1, Supporting Information) is above the room temperature and coincides with T C for Mn-Zn ferrospinels of industrial grades 3000HMC (USSR), 3C91 (Germany), ML27D (Japan), which have the same stoichiometric composition and a large initial magnetic permeability μ = 3000. [8,23,27] As the temperature increases, the magnetic parameters decrease from H C = 365 Oe, M S = 88 emu g -1 , and M r = 26 emu g -1 at T = 2 K to H C ≈ 50-80 Oe, M S ≈ 50 emu g -1 , and M r = 2-3 emu g -1 for the entire range of room temperatures from 300 to 400 K. Such www.advancedsciencenews.com MATERIALS www.afm-journal.de Figure 3. The TEM and HRTEM images for the BLFO-MZFO composite (top) and BLFO-MZFO composite HPT (bottom). The inserts show SAED, and the FFT of the HRTEM images with the lattice plane intensity profile. magnetic characteristics make it possible to easily control the magnetic properties of FM high-permeability MZFO powder with μ = 3000 by relatively small magnetic fields H ≈ 50-100 Oe. Figure 5 shows the M ZFC( T ), M FC ( T ), and M ( H ) dependences for both BLFO-MZFO composites processed by compression and HPT under external pressures of p = 0 and 1 GPa. First, we consider the magnetic properties of the composites under ambient pressure. For the BLFO-MZFO composite, with the increase in the temperature, the coercivity and magnetization decrease (see Table 2). The T C = 518 K has not changed. The non-monotonic behavior of the H C( T ) at room temperature is due to the presence of two uncompensated AFM sublattices in the ferrospinel with different temperature dependences of mag­ netization. [28] Analyzing the magnetic properties, it was found that the BLFO-MZFO composite did not exhibit individual fea­ tures and its magnetic characteristics correspond to the additive contribution of magnetic properties from 80 wt.% BLFO and 20 wt.% MZFO. Compared to the composite, the BLFO-MZFO composite HPT showed the properties of new material (Figure 5 and Table 2): i) the T C has significantly decreased from 518 to 367 K that is additionally confirmed by the Arrott plots with a complex magnetic behavior of a second-order phase transition (see Supporting Information S5); ii) the behavior of the H C( T ) became monotonic for the entire room temperature range with a stabilized valued of H C ≈ 35 Oe; iii) a new FM order appeared at T C* = 778 K; iv) an anomalous hysteresis appeared between the M ZFC( T ) and M FC ( T ) dependences, where the zero-field cooling (ZFC) curve is above the field cooling (FC) curve in the temperature range from 671 to 795 K; v) in the M FC ( T ) in contrast to the M ZFC( T ) dependence, there are no signs of FM ordering at T C*; the residual magnetization reduces to M r ≈ 0.04-0.4 emu g -1 without a significant reduc­ tion in the M S ≈ 3 emu g -1 at the room temperature. It is nec­ essary to note that the residual magnetization M r is increased 12.5 times from M = 0.032 to 0.4 emu g -1 and the coercivity is decreased 65 times from H C = 2275 to 35 Oe upon H = 30 kOe in the BLFO-MZFO composite HPT compared with the BLFO at T = 300 K. Moreover, the calculated value of the induction of the magnetic field B = µ H can take large values of ≈ 15 T on the border of the MZFO fraction with μ = 3000 and H = 50 Oe in the new composite. However, the B cannot exceed the saturation induction B S when all magnetic moments of iron are aligned along with the H . For the MZFO powder with the M S = 88 emu g -1 and a density of 5.238 g cm -3 (see Table 1 and Table 2), the B S = 4 π × 10 -4 M S (emu cm -3 ) [29] equals www.advancedsciencenews.com MATERIALS www.afm-journal.de Figure 4. The SEM and EDS data for the initial BLFO and MZFO powders, as well as the BLFO-MZFO composite processed by compression and HPT. 0.58 T. Such B S value is well consistent with the experimental value of B S = 0.525 T for the manganese ferrospinel, which has an uncompensated total magnetic moment 4.2 μ B in the ferrimagnetic iron sublattice. [30] The appearance of the B = 0.58 T in the composite means that the FM MZFO fractions with μ = 3000 even in a small H ≈ 50 Oe will induce a large inner H int ≈ 5800 Oe acting on the FE BLFO fraction. Additionally, we studied the influence of high hydrostatic pressure of p = 1 GPa on the magnetic properties of both com­ posites (see Figure 5c,d). As turned out, the pressure p trends to reduce the magnetic H C, M S , and M r parameters of the composites at different temperatures (see Table 2) modifying bond angles Fe  O  Fe and bond distances Fe  Fe, and, con­ sequently, the strength of AFM-FM exchange interactions. [31] The results obtained at room temperature are of particular interest. Both the composites under p = 1 GPa demonstrate totally opposite behavior compared with the samples under ambient pressure. For the BLFO-MZFO composite, the pres­ sure p increases the H C by 42%, reduces the M S by 23% and remains the M r whereas for the BLFO-MZFO composite HPT the H C and M r are decreased by 23% and 50%, respectively, and the M S is increased by 7%. It should be noted that such changes in magnetic properties of both composites will be correlated with the change in their polarization properties at room temperature (see '2.3. P -E properties' below). As it was shown for the ferrospinel Fe 3 O 4 , [32] the lower charge carrier density, the higher resistivity and lower saturation magnetization. SCIENCE NEWS www.advancedsciencenews.com MATERIALS www.afm-journal.de
10.1002/adfm.202113022 | BLFO-MZFO composite HPT | BLFO-MZFO composite HPT | BLFO-MZFO composite HPT | Curie temperature | 778 |  | K |  |  | [table ¦ table_rule] Table 1. Comparative analysis of XRD, transmission electron microscopy (TEM), and scanning electron microscopy (SEM) data for the structural parameters of the initial BLFO and MZFO powders, as well as BLFO-MZFO composite processed by compression and HPT. ¦ Sample ¦ ¦ D XRD [nm] ¦ D XRD [nm] ¦ D TEM [nm] ¦ D SEM [nm] ¦ ε ·10 4 ¦ ¦-------------------------¦---------------¦--------------¦-----------------¦-----------------------¦--------------¦-----------¦ ¦ ¦ ¦ Scherrer ¦ Williamson-Hall ¦ D TEM [nm] ¦ D SEM [nm] ¦ ε ·10 4 ¦ ¦ BLFO powder ¦ ¦ 131 ¦ 104 ¦ 158 ¦ 370 ¦ 6.6 ¦ ¦ MZFO powder ¦ ¦ 15 ¦ 13 ¦ 15 ¦ - ¦ 1.5 ¦ ¦ BLFO-MZFO composite ¦ BLFO fraction ¦ 103 ¦ 97 ¦ 75 (70%) and 143 (9%) ¦ - ¦ 5.4 ¦ ¦ BLFO-MZFO composite ¦ MZFO fraction ¦ 15 ¦ 14 ¦ 15 (21%) ¦ - ¦ 2.7 ¦ ¦ BLFO-MZFO composite HPT ¦ BLFO fraction ¦ 14 ¦ 15 ¦ 13 ¦ - ¦ 39 ¦ ¦ BLFO-MZFO composite HPT ¦ MZFO fraction ¦ 12 ¦ 15 ¦ 12 ¦ - ¦ 19.6 ¦ MZFO powder has a cubic 3 Fd m spinel structure (JCPDS No. 96-230-0585) with the unit cell parameter of a = 8.40195 Å. The X-ray density determined from the XRD data is 8.217 and 5.238 g cm -3 for the BLFO and MZFO powders, respectively. The main crystallographic parameters of the initial BLFO and MZFO powders refined by the Rietveld method are shown in Table S1.1 (Supporting Information). The XRD pattern of the BLFO-MZFO composite HPT (Figure 1c) corresponds to a combination of the XRD patterns from the initial BLFO and MZFO powders (Figure 1a,b). A dis­ tinctive feature of the XRD pattern for the BLFO-MZFO com­ posite HPT (Figure 1d) is the X-ray line broadening due to a decrease in the crystallite size. An average crystallite size D XRD in powders and composites was calculated by the X-ray line broadening method using both Scherrer [19] and Williamson-Hall approaches in Supporting Information S2. Both methods give comparable D XRD values to each other (see Table 1 ). In the ini­ tial powders, the D XRD is 104-131 nm for the BLFO powder and 13-15 nm for the MZFO powder. In a two-phase BLFO-MZFO composite, the size of the BLFO fraction decreased to 97-103 nm, while the size of the MZFO fraction was almost the same. In the BLFO-MZFO composite HPT, there was a severe decrease in the size of the multiferroic BLFO fraction to 14-15 nm and a slight reduction in the size of the FM MZFO fraction to 12-15 nm. Such a decrease in the size of BLFO and MZFO fractions is the result of fragmentation of the large BLFO particles with a hardness of ≈ 2.5 GPa [20] by the small MZFO particles with a higher hardness of ≈ 5.5 GPa [21] during plastic deformation of the HPT. Additionally, the microstrains ε were also estimated (see Supporting Information S2). As turned out, the microstrains ε of crystal structure for the composite after the HPT increases signif­ icantly compared to the initial powders and composite processed by compression because of the action of tensile forces. Moreover, the discrepancy among the lattice plane distances of the studied samples obtained during comparison of the high-resolution TEM (HRTEM) data (see below) and JCPDS PDF 2 cards (database) is reduced and achieves the minimum for the composite HPT. It additionally confirms the increase in the stress strains caused by the tensile forces. According to TEM data ( Figure 2 and Supporting Infor­ mation S3), the initial BLFO and MZFO powders consist of spherical-like particles with a size of D TEM = 158 and 15 nm, respectively, which are consistent with the D XRD values (see Table 1). Moreover, the BLFO and MZFO samples demonstrate well crystalline structure according to the selected area electron diffraction (SAED) pattern (see upper inserts of Figure 2) with an interplane distance of 0.382 nm (012) for the perovskite phase and 0.483 nm (111) for the spinel phase (see bottom inserts of Figure 2). Obtained data confirm the beginning of the spinel struc­ ture crystallization at low temperatures of ≈ 200 ° C. Additional syn­ thesis at higher temperatures leads to growing the particles and increasing their crystallinity (see Supporting Information S1). This is the important result for nanotechnology and nanomagnetism since additional annealing at higher temperatures can lead both to significant grain growth with standing beyond the nanoscale phe­ nomena, [22] and a change in the ion valence states with declining the functional properties of the magnetic materials. [23] Using TEM data ( Figure 3 , top), it can be seen that the BLFO-MZFO composite corresponds to a mixture of BLFO and MZFO powders, where the size of the MZFO particles main­ tains, and the size of the BLFO particles decreased by half after compression. The percentage of particles with D BLFO = 75 nm (89%) and 143 nm (11%) have been determined by approxi­ mating the n ( D ) dispersion by the Gaussian function, consid­ ering the normalization condition of 1 0 n D dD ∫ ( ) = +∞ (Figure S3, Supporting Information). However, significant changes in the BLFO-MZFO composite HPT (Figure 3, bottom) have occurred. First, the HRTEM images show a more than ten times decrease in the size of the BLFO fraction from D TEM = 158 to 13 nm, which is in good agreement with XRD data (see Table 1). Second, the BLFO and MZFO fractions were compacted very tightly that led to weakly distinguishable shades in TEM images for the multiferroic and FM phases. For the accurate determination of the size of the BLFO and MZFO fractions, the differences in the values of interplanar distance according to the HRTEM images were used. Analysis of HRTEM images made it possible to estimate the width of the interphase boundaries of ≈ 1 nm. In the next section, a comparison of the width of the interphase bounda­ ries with the FM exchange length l ex will play important role in improving the magnetic and electric properties for a composite of close-packed multiferroic and FM fractions as a result of induced ferromagnetism into FE region from the FM region. According to the scanning electron microscopy (SEM) data ( Figure 4 and Supporting Information S3), the BLFO-MZFO composite (Figure 4e) is a combination of the large BLFO with D SEM = 370 nm (Figure 4a) and small MZFO (Figure 4c) parti­ cles. The large size of D SEM compared to D XRD and D TEM is due to the adhesion. [24] At the same time, the BLFO-MZFO composite MATERIALS www.advancedsciencenews.com MATERIALS www.afm-journal.de Figure 2. The TEM and HRTEM images for the initial BLFO and MZFO powders. The inserts show SAED and the fast Fourier transformation (FFT) of the HRTEM images with the lattice plane intensity profile. HPT is well compacted and has a homogeneous microstructure without clear boundaries (Figure 4g). According to the energy-dispersive X-ray spectroscopy (EDS) data, the chemical composition of the BLFO and MZFO pow­ ders, as well as both BLFO-MZFO composites, is confirmed, which corresponds approximately to the stoichiometric compo­ sition of Bi 0.9 La0.1FeO3 and Mn0.6Zn0.3Fe2.1O4 and their combi­ nations (Figure 4 and Supporting Information S4). Thus, using HPT is an effective and promising method for obtaining heterophase nanostructures consisting of closepacked, ultra-dispersed, and uniformly distributed multiferroic and FM phases. HPT results in i) a statistical uniform distribu­ tion of fractions in the sample; ii) reducing the size of phases due to the fragmentation of the particles by others with a higher microhardness that can be controlled by the number of revolutions; iii) decreasing the width of the interphase bounda­ ries until to several unit cell periods at the close-packed phases. The temperature dependences of the magnetization M ZFC( T ) and M FC ( T ) for the initial BLFO powder indicate the antiferromagnetic (AFM) nature of the interactions (Figure S5.1, Supporting Information). [7a] High values of coer­ civity H C ≈ 2.2-2.4 kOe and remanent magnetization M r ≈ 0.035 emu g -1 in the range of room temperatures (see Table 2 ) compared to H C ≈ 0.003 kOe and M r ≈ 0.0005 emu g -1 for the model multiferroic BiFeO 3 with cycloidal AFM [25] mean the destruction of the spin cycloid in the AFM iron sublattice by lan­ thanum ions. The appearance of hysteresis in the field depend­ ences of M ( H ) (see Figure S5.2, Supporting Information) is associated with the presence of weak FM in the BLFO powder. [26] The temperature and field dependences of the M ZFC( T ), M FC ( T ), and M ( H ) for the initial MZFO powder (see Sup­ porting Information S5) show its highly permeable soft FM nature (Table 2). The Curie temperature T C = 518 K (see the inset of Figure S5.1, Supporting Information) is above the room temperature and coincides with T C for Mn-Zn ferrospinels of industrial grades 3000HMC (USSR), 3C91 (Germany), ML27D (Japan), which have the same stoichiometric composition and a large initial magnetic permeability μ = 3000. [8,23,27] As the temperature increases, the magnetic parameters decrease from H C = 365 Oe, M S = 88 emu g -1 , and M r = 26 emu g -1 at T = 2 K to H C ≈ 50-80 Oe, M S ≈ 50 emu g -1 , and M r = 2-3 emu g -1 for the entire range of room temperatures from 300 to 400 K. Such www.advancedsciencenews.com MATERIALS www.afm-journal.de Figure 3. The TEM and HRTEM images for the BLFO-MZFO composite (top) and BLFO-MZFO composite HPT (bottom). The inserts show SAED, and the FFT of the HRTEM images with the lattice plane intensity profile. magnetic characteristics make it possible to easily control the magnetic properties of FM high-permeability MZFO powder with μ = 3000 by relatively small magnetic fields H ≈ 50-100 Oe. Figure 5 shows the M ZFC( T ), M FC ( T ), and M ( H ) dependences for both BLFO-MZFO composites processed by compression and HPT under external pressures of p = 0 and 1 GPa. First, we consider the magnetic properties of the composites under ambient pressure. For the BLFO-MZFO composite, with the increase in the temperature, the coercivity and magnetization decrease (see Table 2). The T C = 518 K has not changed. The non-monotonic behavior of the H C( T ) at room temperature is due to the presence of two uncompensated AFM sublattices in the ferrospinel with different temperature dependences of mag­ netization. [28] Analyzing the magnetic properties, it was found that the BLFO-MZFO composite did not exhibit individual fea­ tures and its magnetic characteristics correspond to the additive contribution of magnetic properties from 80 wt.% BLFO and 20 wt.% MZFO. Compared to the composite, the BLFO-MZFO composite HPT showed the properties of new material (Figure 5 and Table 2): i) the T C has significantly decreased from 518 to 367 K that is additionally confirmed by the Arrott plots with a complex magnetic behavior of a second-order phase transition (see Supporting Information S5); ii) the behavior of the H C( T ) became monotonic for the entire room temperature range with a stabilized valued of H C ≈ 35 Oe; iii) a new FM order appeared at T C* = 778 K; iv) an anomalous hysteresis appeared between the M ZFC( T ) and M FC ( T ) dependences, where the zero-field cooling (ZFC) curve is above the field cooling (FC) curve in the temperature range from 671 to 795 K; v) in the M FC ( T ) in contrast to the M ZFC( T ) dependence, there are no signs of FM ordering at T C*; the residual magnetization reduces to M r ≈ 0.04-0.4 emu g -1 without a significant reduc­ tion in the M S ≈ 3 emu g -1 at the room temperature. It is nec­ essary to note that the residual magnetization M r is increased 12.5 times from M = 0.032 to 0.4 emu g -1 and the coercivity is decreased 65 times from H C = 2275 to 35 Oe upon H = 30 kOe in the BLFO-MZFO composite HPT compared with the BLFO at T = 300 K. Moreover, the calculated value of the induction of the magnetic field B = µ H can take large values of ≈ 15 T on the border of the MZFO fraction with μ = 3000 and H = 50 Oe in the new composite. However, the B cannot exceed the saturation induction B S when all magnetic moments of iron are aligned along with the H . For the MZFO powder with the M S = 88 emu g -1 and a density of 5.238 g cm -3 (see Table 1 and Table 2), the B S = 4 π × 10 -4 M S (emu cm -3 ) [29] equals www.advancedsciencenews.com MATERIALS www.afm-journal.de Figure 4. The SEM and EDS data for the initial BLFO and MZFO powders, as well as the BLFO-MZFO composite processed by compression and HPT. 0.58 T. Such B S value is well consistent with the experimental value of B S = 0.525 T for the manganese ferrospinel, which has an uncompensated total magnetic moment 4.2 μ B in the ferrimagnetic iron sublattice. [30] The appearance of the B = 0.58 T in the composite means that the FM MZFO fractions with μ = 3000 even in a small H ≈ 50 Oe will induce a large inner H int ≈ 5800 Oe acting on the FE BLFO fraction. Additionally, we studied the influence of high hydrostatic pressure of p = 1 GPa on the magnetic properties of both com­ posites (see Figure 5c,d). As turned out, the pressure p trends to reduce the magnetic H C, M S , and M r parameters of the composites at different temperatures (see Table 2) modifying bond angles Fe  O  Fe and bond distances Fe  Fe, and, con­ sequently, the strength of AFM-FM exchange interactions. [31] The results obtained at room temperature are of particular interest. Both the composites under p = 1 GPa demonstrate totally opposite behavior compared with the samples under ambient pressure. For the BLFO-MZFO composite, the pres­ sure p increases the H C by 42%, reduces the M S by 23% and remains the M r whereas for the BLFO-MZFO composite HPT the H C and M r are decreased by 23% and 50%, respectively, and the M S is increased by 7%. It should be noted that such changes in magnetic properties of both composites will be correlated with the change in their polarization properties at room temperature (see '2.3. P -E properties' below). As it was shown for the ferrospinel Fe 3 O 4 , [32] the lower charge carrier density, the higher resistivity and lower saturation magnetization. SCIENCE NEWS www.advancedsciencenews.com MATERIALS www.afm-journal.de
10.1002/adfm.202113022 | composite | composite | composite | Curie temperature | 367 |  | K |  |  | [figure ¦ figure_caption_rule] Figure 5. a,b) The M ZFC ( T ) and M FC ( T ) temperature dependencies and c,d) M ( H ) field dependencies of the magnetization under different pressures p = 0 and 1 GPa for the composite (a and c) and composite HPT (b and d). The inset shows the Curie temperature T C . [image] F:\Python_Project\ComProScanner\outputs\runs\tc_single_evidence_30_20260905\processor_workspace\0c4354ba2476964b\results\extracted_data\magnetic\related_figures\10.1002_adfm.202113022\figure_0.jpg
10.1002/adfm.202113022 | composite | composite | composite | Curie temperature | 778 |  | K |  |  | [figure ¦ figure_caption_rule] Figure 5. a,b) The M ZFC ( T ) and M FC ( T ) temperature dependencies and c,d) M ( H ) field dependencies of the magnetization under different pressures p = 0 and 1 GPa for the composite (a and c) and composite HPT (b and d). The inset shows the Curie temperature T C . [image] F:\Python_Project\ComProScanner\outputs\runs\tc_single_evidence_30_20260905\processor_workspace\0c4354ba2476964b\results\extracted_data\magnetic\related_figures\10.1002_adfm.202113022\figure_0.jpg
10.1002/adfm.202113022 | composite HPT | composite HPT | composite HPT | Curie temperature | 367 |  | K |  |  | [figure ¦ figure_caption_rule] Figure 5. a,b) The M ZFC ( T ) and M FC ( T ) temperature dependencies and c,d) M ( H ) field dependencies of the magnetization under different pressures p = 0 and 1 GPa for the composite (a and c) and composite HPT (b and d). The inset shows the Curie temperature T C . [image] F:\Python_Project\ComProScanner\outputs\runs\tc_single_evidence_30_20260905\processor_workspace\0c4354ba2476964b\results\extracted_data\magnetic\related_figures\10.1002_adfm.202113022\figure_0.jpg
10.1002/adfm.202113022 | composite HPT | composite HPT | composite HPT | Curie temperature | 778 |  | K |  |  | [figure ¦ figure_caption_rule] Figure 5. a,b) The M ZFC ( T ) and M FC ( T ) temperature dependencies and c,d) M ( H ) field dependencies of the magnetization under different pressures p = 0 and 1 GPa for the composite (a and c) and composite HPT (b and d). The inset shows the Curie temperature T C . [image] F:\Python_Project\ComProScanner\outputs\runs\tc_single_evidence_30_20260905\processor_workspace\0c4354ba2476964b\results\extracted_data\magnetic\related_figures\10.1002_adfm.202113022\figure_0.jpg