## facts
document_id | material_reported | material_reported_variants | material_normalized | property | value | qualifier | unit | conditions | processing_issues | evidence | decision | review_note | material_resolution
local-pdf/d13a6634f5c93180 | BiFeO3 | BiFeO3 | BiFeO3 | Curie temperature | 1103 |  | K |  |  | [text ¦ full_text ¦ rule] Bismuth ferrite (BiFeO3) is a widely studied multiferroic material having interesting properties with potential technological applications. Ferroelectric and antiferromagnetic transition temperatures (1103 K and 643 K respectively) of this compound are substantially higher [5] than room temperature that make BiFeO3 (BFO) a room temperature multiferroic exhibiting ME effect. But magnetoeletric coef fi cient of BFO is very small and its bulk magnetization value is nearly zero [6]. Moreover, ferroelectric polarization of BFO is affected by large leakage current. Due to all these factors BFO has only limited technological applications. To enhance the magnetic and ferroelectric properties of BFO several attempts have been made such as substitution of proper elements (e.g. Ca 2 þ , Sr 2 þ , La 3 þ , Nd 3 þ , Mn 3 þ , Co 2 þ etc.) in the cationic sites (Bi 3 þ , Fe 3 þ ) and/or insertion of one or more suitable compounds in BFO to form a composite with desired improved properties [7 e 9]. For a composite containing a ferroelectric (FE) and a ferromagnetic (FM) material, as the constituent materials approach nanometer dimension, domain walls of both the FE and FM components are altered resulting properties distinct from their bulk counterparts. It is also reported that reduction of size to nanoscale regime can signi fi cantly enhance magnetoelectric coupling coef fi cient of a multiferroic [10,11]. Recently we have reported a signi fi cant
10.1063/1.5131055 | BF-BCT | BF-BCT | BF-BCT | Curie temperature | 683 |  | K | {'frequency': '100 kHz'} | material_name_unresolved | [text ¦ full_text ¦ rule+physbert] Temperature- and frequency-dependent dielectric constant ( ε ) and dielectric loss (tan δ ) from 300 to 850 K at the range of 50 -100 kHz for all the samples are shown in Fig. 4. The ferroelectric transition temperature Tc can be determined to be 683, 692, 690, and 687 K at 100 kHz for BF-BCT, BF-BCT-C, BF-BCT-M, and BF-BCT-CM, respectively. The dielectric constant of all the samples increases as the frequency decreases, which is normal for ferroelectrics. 30 Tc shifts toward higher temperatures as frequencies increase, indicating the relaxor behavior of all the samples. 31 The dielectric loss of all the samples exhibits similar behavior, and the values of dielectric loss do not change much below Tc . Above Tc , the dielectric loss increases markedly and became immeasurable above 850 K, which may be due to the scattering of thermally activated charge carriers and some defects in the samples. 32 FIG. 4. Temperatureand frequency-dependent dielectric constant (left) and dielectric loss (right) in the range of 50 -100 kHz from 300 to 850 K for (a) BF-BCT (b) BF-BCT-C(c) BF-BCT-M, and (d) BF-BCT-CM. <!-- image --> Figure 5 shows the isothermal M(H) behaviors of all samples at room temperature in the range of -45 kOe to 45 kOe. The BF-BCT-C, BF-BCT-M, and BF-BCT-CM samples exhibit an obvious hysteresis behavior, whereas BF-BCT shows a negligible hysteresis loop with a very small remanent magnetization Mr of 8 : 7 -10 4 emu = g (inset of Fig. 5). Moreover, it is seen from Fig. 5 that the magnetization of BF-BCT-C, BF-BCT-M, and BF-BCT-CM does not reach saturation up to 45 kOe implying the coexistence of ferromagnetic and antiferromagnetic ordering in these samples. It is known that the bulk BiFeO3 exhibits a G-type antiferromagnetic ordering with a space-modulated spin structure. 33 The formation of solid solutions may suppress this spatial spin-modulated structure of BiFeO3 giving rise to the enhanced magnetism and existence of weak ferromagnetism. 34,35 The BF-BCT-C sample exhibits the maximum Mr of 0.272 emu/g, and the BF-BCT-M and BF-BCT-CM samples possess an almost equal Mr of 0.1 emu/g.
10.1063/1.5131055 | BF-BCT-C | BF-BCT-C | BF-BCT-C | Curie temperature | 692 |  | K | {'frequency': '100 kHz'} | material_name_unresolved | [text ¦ full_text ¦ rule+physbert] Temperature- and frequency-dependent dielectric constant ( ε ) and dielectric loss (tan δ ) from 300 to 850 K at the range of 50 -100 kHz for all the samples are shown in Fig. 4. The ferroelectric transition temperature Tc can be determined to be 683, 692, 690, and 687 K at 100 kHz for BF-BCT, BF-BCT-C, BF-BCT-M, and BF-BCT-CM, respectively. The dielectric constant of all the samples increases as the frequency decreases, which is normal for ferroelectrics. 30 Tc shifts toward higher temperatures as frequencies increase, indicating the relaxor behavior of all the samples. 31 The dielectric loss of all the samples exhibits similar behavior, and the values of dielectric loss do not change much below Tc . Above Tc , the dielectric loss increases markedly and became immeasurable above 850 K, which may be due to the scattering of thermally activated charge carriers and some defects in the samples. 32 FIG. 4. Temperatureand frequency-dependent dielectric constant (left) and dielectric loss (right) in the range of 50 -100 kHz from 300 to 850 K for (a) BF-BCT (b) BF-BCT-C(c) BF-BCT-M, and (d) BF-BCT-CM. <!-- image --> Figure 5 shows the isothermal M(H) behaviors of all samples at room temperature in the range of -45 kOe to 45 kOe. The BF-BCT-C, BF-BCT-M, and BF-BCT-CM samples exhibit an obvious hysteresis behavior, whereas BF-BCT shows a negligible hysteresis loop with a very small remanent magnetization Mr of 8 : 7 -10 4 emu = g (inset of Fig. 5). Moreover, it is seen from Fig. 5 that the magnetization of BF-BCT-C, BF-BCT-M, and BF-BCT-CM does not reach saturation up to 45 kOe implying the coexistence of ferromagnetic and antiferromagnetic ordering in these samples. It is known that the bulk BiFeO3 exhibits a G-type antiferromagnetic ordering with a space-modulated spin structure. 33 The formation of solid solutions may suppress this spatial spin-modulated structure of BiFeO3 giving rise to the enhanced magnetism and existence of weak ferromagnetism. 34,35 The BF-BCT-C sample exhibits the maximum Mr of 0.272 emu/g, and the BF-BCT-M and BF-BCT-CM samples possess an almost equal Mr of 0.1 emu/g.
10.1063/1.5131055 | BF-BCT-M | BF-BCT-M | BF-BCT-M | Curie temperature | 690 |  | K | {'frequency': '100 kHz'} | material_name_unresolved | [text ¦ full_text ¦ rule+physbert] Temperature- and frequency-dependent dielectric constant ( ε ) and dielectric loss (tan δ ) from 300 to 850 K at the range of 50 -100 kHz for all the samples are shown in Fig. 4. The ferroelectric transition temperature Tc can be determined to be 683, 692, 690, and 687 K at 100 kHz for BF-BCT, BF-BCT-C, BF-BCT-M, and BF-BCT-CM, respectively. The dielectric constant of all the samples increases as the frequency decreases, which is normal for ferroelectrics. 30 Tc shifts toward higher temperatures as frequencies increase, indicating the relaxor behavior of all the samples. 31 The dielectric loss of all the samples exhibits similar behavior, and the values of dielectric loss do not change much below Tc . Above Tc , the dielectric loss increases markedly and became immeasurable above 850 K, which may be due to the scattering of thermally activated charge carriers and some defects in the samples. 32 FIG. 4. Temperatureand frequency-dependent dielectric constant (left) and dielectric loss (right) in the range of 50 -100 kHz from 300 to 850 K for (a) BF-BCT (b) BF-BCT-C(c) BF-BCT-M, and (d) BF-BCT-CM. <!-- image --> Figure 5 shows the isothermal M(H) behaviors of all samples at room temperature in the range of -45 kOe to 45 kOe. The BF-BCT-C, BF-BCT-M, and BF-BCT-CM samples exhibit an obvious hysteresis behavior, whereas BF-BCT shows a negligible hysteresis loop with a very small remanent magnetization Mr of 8 : 7 -10 4 emu = g (inset of Fig. 5). Moreover, it is seen from Fig. 5 that the magnetization of BF-BCT-C, BF-BCT-M, and BF-BCT-CM does not reach saturation up to 45 kOe implying the coexistence of ferromagnetic and antiferromagnetic ordering in these samples. It is known that the bulk BiFeO3 exhibits a G-type antiferromagnetic ordering with a space-modulated spin structure. 33 The formation of solid solutions may suppress this spatial spin-modulated structure of BiFeO3 giving rise to the enhanced magnetism and existence of weak ferromagnetism. 34,35 The BF-BCT-C sample exhibits the maximum Mr of 0.272 emu/g, and the BF-BCT-M and BF-BCT-CM samples possess an almost equal Mr of 0.1 emu/g.
10.1063/1.5131055 | BF-BCT-CM | BF-BCT-CM | BF-BCT-CM | Curie temperature | 687 |  | K | {'frequency': '100 kHz'} | material_name_unresolved | [text ¦ full_text ¦ rule+physbert] Temperature- and frequency-dependent dielectric constant ( ε ) and dielectric loss (tan δ ) from 300 to 850 K at the range of 50 -100 kHz for all the samples are shown in Fig. 4. The ferroelectric transition temperature Tc can be determined to be 683, 692, 690, and 687 K at 100 kHz for BF-BCT, BF-BCT-C, BF-BCT-M, and BF-BCT-CM, respectively. The dielectric constant of all the samples increases as the frequency decreases, which is normal for ferroelectrics. 30 Tc shifts toward higher temperatures as frequencies increase, indicating the relaxor behavior of all the samples. 31 The dielectric loss of all the samples exhibits similar behavior, and the values of dielectric loss do not change much below Tc . Above Tc , the dielectric loss increases markedly and became immeasurable above 850 K, which may be due to the scattering of thermally activated charge carriers and some defects in the samples. 32 FIG. 4. Temperatureand frequency-dependent dielectric constant (left) and dielectric loss (right) in the range of 50 -100 kHz from 300 to 850 K for (a) BF-BCT (b) BF-BCT-C(c) BF-BCT-M, and (d) BF-BCT-CM. <!-- image --> Figure 5 shows the isothermal M(H) behaviors of all samples at room temperature in the range of -45 kOe to 45 kOe. The BF-BCT-C, BF-BCT-M, and BF-BCT-CM samples exhibit an obvious hysteresis behavior, whereas BF-BCT shows a negligible hysteresis loop with a very small remanent magnetization Mr of 8 : 7 -10 4 emu = g (inset of Fig. 5). Moreover, it is seen from Fig. 5 that the magnetization of BF-BCT-C, BF-BCT-M, and BF-BCT-CM does not reach saturation up to 45 kOe implying the coexistence of ferromagnetic and antiferromagnetic ordering in these samples. It is known that the bulk BiFeO3 exhibits a G-type antiferromagnetic ordering with a space-modulated spin structure. 33 The formation of solid solutions may suppress this spatial spin-modulated structure of BiFeO3 giving rise to the enhanced magnetism and existence of weak ferromagnetism. 34,35 The BF-BCT-C sample exhibits the maximum Mr of 0.272 emu/g, and the BF-BCT-M and BF-BCT-CM samples possess an almost equal Mr of 0.1 emu/g.
10.1007/s10854-022-08492-3 | BiFeO3 | BiFeO3 | BiFeO3 | Curie temperature | 1100 | ~ | K |  |  | [text ¦ full_text ¦ rule] which combine magnetic and ferroelectric (FE) properties and can be used in memory devices, sensors, actuation, and so on, have attracted widespread attention [1, 2]. As a room-temperature (RT) singlephase multiferroic, BiFeO3 (BFO) has become a research focus in the area of condensed matter physics due to the coexistence of robust FE ( T C * 1100 K) and antiferromagnetic (AFM) ( T N * 640 K) orders and mutual coupling between them [3-8], whereas the spatially modulated cycloid AFM spin structure does not allow net magnetization and prominent linear magnetoelectric (ME) effect in BiFeO3 [8-10]. In addition, bulk BiFeO3 suffers from the existence of impurity phase and high leakage current, resulting in poor FE properties [11, 12]. <!-- image -->
10.1007/s10854-022-08492-3 | y=0.24, x=0.01 | y=0.24, x=0.01 | 0.76BiFe0.99Cr0.01O3-0.24BaTi0.99Mn0.01O3 [y=0.24, x=0.01] | Curie temperature | 853.1 |  | K | {'E_bias': '0 V'} | material_parent_inferred_review | [text ¦ full_text ¦ rule+physbert] The temperature-dependent dielectric constant ( e '-T ) at different frequencies and at different DC bias electric fields E bias for the series of samples with y = 0.24 and varied x is shown in Fig. 7a-c. A sharp frequency-independent dielectric peak at * 853.1 K under E bias = 0 V, which is corresponding to the longrange ordered FE to paraelectric (PE) phase transition [48], can be observed for the sample y 0.24 x 0.01. Both the samples y 0.24 x 0.03 and y 0.24 x 0.05 show a broad and frequency-dependent dielectric peak near T m * 766.1 K and 741.7 K, respectively, at zero DC bias E bias. The dielectric peak near T m for these two samples becomes frequency-independent and nearly unchanged, respectively, by applying an E bias = 10 V, which clearly demonstrates a relaxor and dipole glass behavior for the y 0.24 x 0.03 and y 0.24 x 0.05, respectively. In fact, it has been reported that although the relaxor and dipole glass show many similar features in dielectric and FE properties, they differ in essence at least in one aspect, i.e., the relaxor can change into a normal long-range FE/R-FE state under strong external electric fields, while the dipole glass can not [49, 50]. This difference is due to the higher disorder in dipole-dipole interaction and weaker interaction between PNRs or individual electric dipoles in dipole glasses. The e '-T curves for other selected samples are shown in Fig. S4. Similarly, we can also obtain the composition-dependent phase diagram for all the samples by considering all the structural, P -E, and e '-T data discussed above, as summarized in Fig. 1c. |  |  | [{"tool": "variable_composition", "document_id": "10.1007/s10854-022-08492-3", "parent_formula": "(1-y)BiFe1-xCrxO3-yBaTi1-xMnxO3", "assignments": {"y": "0.24", "x": "0.01"}, "source_text": "(1-y)BiFe1-xCrxO3-yBaTi1-xMnxO3", "expanded": "0.76BiFe0.99Cr0.01O3-0.24BaTi0.99Mn0.01O3", "context_source": {"path": "F:\\Python_Project\\ComProScanner\\tmp\\offline_reprocess_001_030\\pdfs\\12-CrMn共掺杂铁酸铋钛酸钡固溶体-2022-J Mater Sci Mater Electron.pdf", "sha256": "8355ff3bb1678eb80e8a33232e0a7097fa6368f60060dedd9f7769fe27de6cda", "reader": "pymupdf"}}]
local-pdf/f632a01543d4e2d3 | BiFeO3 | BiFeO3 | BiFeO3 | Curie temperature | 1103 |  | K |  |  | [text ¦ full_text ¦ rule] The most common Pb-free materials include bismuth ferrite (BiFeO3), barium titanate (BaTiO3), niobates (AgNbO3, NaNbO3), strontium titanate (SrTiO3), etc [5 -9]. Among them, BiFeO3 (BFO) shines as an undisputed champion among single-phase multiferroics materials, standing out as the most important and widely recognized substance. Its exceptional properties have captivated researchers and experts worldwide, cementing its place as a true star in the field. In the last decade, it is one of the most widely studied, with over 6000 research papers published around the world. The formation of large ferroelectric polarization accompanied by well-magnetic ordering existing over room temperature (RT) spawned an immense research effort that continues to disclose fascinating new potential applications. It has a perovskite structure and belongs to the R 3 m space group having Neel temperature (TN = 643 K) and Curie temperature (TC = 1103 K) [10]. Normally, the tolerance factor, t = (rBi + ro)/(2) 1/2 (rFe + ro) is 0.954. In the BFO structure, the Bi 3 + ions show 12-fold coordination and are separated by a distance of 1.36 Å, whereas Fe 3 + ions in this structure show high spin with 6-fold coordination with a distance of 0.645 Å, while the O 2 ions are also 6-fold coordinated with a distance of 1.4 Å. FeO6 octahedra fit into a relatively compact unit cell and they depict antiphase rotation, a type of rotation where neighboring octahedra rotate in opposite di­ rections. FeO6 octahedra are tilted ≈ 14 o along &lt; 111 &gt; axis. As a result, the Fe -O -Fe angle is between 154 and 156 ◦ . Owing to the presence of Bi 6 s 2 lone pairs interacting with the O 2 p orbital, they cause the Bi 3 + ions to become off-centered, resulting in the formation of the electric dipole moments. When a material possesses ferroelectric features, it may exhibit multiple regions within a phase, where energetically equivalent order parameter states coexist. These regions are referred to as ferro­ electric domains, and they are characterized by having the same magnitude of order parameters but differing in their orientation leading to ferroelectricity.
10.1063/5.0026210 | 0.6BiFeO3 - 0.4Bi0.5K0.5TiO3 | 0.6BiFeO3 - 0.4Bi0.5K0.5TiO3 | 0.6BiFeO3 - 0.4Bi0.5K0.5TiO3 | Curie temperature | 703 |  | K |  |  | [text ¦ full_text ¦ rule] TABLE I. Stuctures and properties of some lead-free BF-based ceramics. ¦ Material system ¦ Phase structure ¦ P r ( μ C/cm 2 ) ¦ M r (emu/g) ¦ d 33 (pC/N) ¦ T C (K) ¦ Reference ¦ ¦----------------------------------------------------------------------¦-------------------¦--------------------¦---------------¦---------------¦-----------¦-------------¦ ¦ BiFeO 3 ¦ R ¦ 10.0 ¦ … ¦ 27 ¦ … ¦ 18 ¦ ¦ 0.7BiFeO 3 - 0.3Bi 0.5 Na 0.5 TiO 3 ¦ R-Pc ¦ 1.5 ¦ 0.51 ¦ … ¦ … ¦ 19 ¦ ¦ 0.6BiFeO 3 - 0.4Bi 0.5 K 0.5 TiO 3 ¦ R-Pc ¦ 52.0 ¦ … ¦ … ¦ 703 ¦ 20 ¦ ¦ 0.6BiFe 0.85 Co 0.15 O 3 - 0.4(Bi 0.5 K 0.5 )TiO 3 ¦ R-Pc ¦ 57.8 ¦ 0.11 ¦ … ¦ 690 ¦ 21 ¦ ¦ 0.67Bi 1.05 Fe 0.97 Ga 0.03 O 3 - 0.33BaTiO 3 ¦ R-T ¦ 20.0 ¦ … ¦ 402 ¦ 727 ¦ 7 ¦ ¦ 0.67BiFeO 3 - 0.33Ba 0.70 Ca 0.30 TiO 3 ¦ R-T ¦ 9.1 ¦ 0.3 ¦ 20 ¦ 634 ¦ 22 ¦ ¦ 0.625BiFeO 3 0.275Ba 0.85 Ca 0.15 Ti 0.90 Zr 0.10 O 3 +1 mol.% MnO 2 ¦ R-Pc ¦ 20.0 ¦ … ¦ 106 ¦ … ¦ 23 ¦ ¦ 0.725BiFeO 3 - 0.275Ba 0.85 Ca 0.15 Ti 0.9 Zr 0.075 Sn 0.025 O 3 ¦ Pc-R ¦ 5.2 ¦ 0.3 ¦ 91 ¦ 673 ¦ 24 ¦ ¦ 0.7Bi 0.9925 Ca 0.0075 FeO 3 - 0.3BaTiO 3 +0.3 wt.% MnO 2 ¦ R-Pc ¦ 20.0 ¦ … ¦ 168 ¦ 711 ¦ 25 ¦ ¦ 0.74BiFeO 3 - 0.26(Ba 0.85 Ca 0.15 )TiO 3 - 0.8 wt.% MnO 2 ¦ R-T ¦ 49.5 ¦ 0.38 ¦ 133 ¦ 698 ¦ This study ¦ ¦ 0.74BiFeO 3 - 0.26(Ba 0.85 Ca 0.15 )TiO 3 - 1.2 wt.% MnO 2 ¦ R-T ¦ 44.4 ¦ 0.47 ¦ 137 ¦ 689 ¦ This study ¦
10.1063/5.0026210 | 0.6BiFe0.85Co0.15O3 - 0.4(Bi0.5K0.5)TiO3 | 0.6BiFe0.85Co0.15O3 - 0.4(Bi0.5K0.5)TiO3 | 0.6BiFe0.85Co0.15O3 - 0.4(Bi0.5K0.5)TiO3 | Curie temperature | 690 |  | K |  |  | [text ¦ full_text ¦ rule] TABLE I. Stuctures and properties of some lead-free BF-based ceramics. ¦ Material system ¦ Phase structure ¦ P r ( μ C/cm 2 ) ¦ M r (emu/g) ¦ d 33 (pC/N) ¦ T C (K) ¦ Reference ¦ ¦----------------------------------------------------------------------¦-------------------¦--------------------¦---------------¦---------------¦-----------¦-------------¦ ¦ BiFeO 3 ¦ R ¦ 10.0 ¦ … ¦ 27 ¦ … ¦ 18 ¦ ¦ 0.7BiFeO 3 - 0.3Bi 0.5 Na 0.5 TiO 3 ¦ R-Pc ¦ 1.5 ¦ 0.51 ¦ … ¦ … ¦ 19 ¦ ¦ 0.6BiFeO 3 - 0.4Bi 0.5 K 0.5 TiO 3 ¦ R-Pc ¦ 52.0 ¦ … ¦ … ¦ 703 ¦ 20 ¦ ¦ 0.6BiFe 0.85 Co 0.15 O 3 - 0.4(Bi 0.5 K 0.5 )TiO 3 ¦ R-Pc ¦ 57.8 ¦ 0.11 ¦ … ¦ 690 ¦ 21 ¦ ¦ 0.67Bi 1.05 Fe 0.97 Ga 0.03 O 3 - 0.33BaTiO 3 ¦ R-T ¦ 20.0 ¦ … ¦ 402 ¦ 727 ¦ 7 ¦ ¦ 0.67BiFeO 3 - 0.33Ba 0.70 Ca 0.30 TiO 3 ¦ R-T ¦ 9.1 ¦ 0.3 ¦ 20 ¦ 634 ¦ 22 ¦ ¦ 0.625BiFeO 3 0.275Ba 0.85 Ca 0.15 Ti 0.90 Zr 0.10 O 3 +1 mol.% MnO 2 ¦ R-Pc ¦ 20.0 ¦ … ¦ 106 ¦ … ¦ 23 ¦ ¦ 0.725BiFeO 3 - 0.275Ba 0.85 Ca 0.15 Ti 0.9 Zr 0.075 Sn 0.025 O 3 ¦ Pc-R ¦ 5.2 ¦ 0.3 ¦ 91 ¦ 673 ¦ 24 ¦ ¦ 0.7Bi 0.9925 Ca 0.0075 FeO 3 - 0.3BaTiO 3 +0.3 wt.% MnO 2 ¦ R-Pc ¦ 20.0 ¦ … ¦ 168 ¦ 711 ¦ 25 ¦ ¦ 0.74BiFeO 3 - 0.26(Ba 0.85 Ca 0.15 )TiO 3 - 0.8 wt.% MnO 2 ¦ R-T ¦ 49.5 ¦ 0.38 ¦ 133 ¦ 698 ¦ This study ¦ ¦ 0.74BiFeO 3 - 0.26(Ba 0.85 Ca 0.15 )TiO 3 - 1.2 wt.% MnO 2 ¦ R-T ¦ 44.4 ¦ 0.47 ¦ 137 ¦ 689 ¦ This study ¦
10.1063/5.0026210 | 0.67Bi1.05Fe0.97Ga0.03O3 - 0.33BaTiO3 | 0.67Bi1.05Fe0.97Ga0.03O3 - 0.33BaTiO3 | 0.67Bi1.05Fe0.97Ga0.03O3 - 0.33BaTiO3 | Curie temperature | 727 |  | K |  |  | [text ¦ full_text ¦ rule] TABLE I. Stuctures and properties of some lead-free BF-based ceramics. ¦ Material system ¦ Phase structure ¦ P r ( μ C/cm 2 ) ¦ M r (emu/g) ¦ d 33 (pC/N) ¦ T C (K) ¦ Reference ¦ ¦----------------------------------------------------------------------¦-------------------¦--------------------¦---------------¦---------------¦-----------¦-------------¦ ¦ BiFeO 3 ¦ R ¦ 10.0 ¦ … ¦ 27 ¦ … ¦ 18 ¦ ¦ 0.7BiFeO 3 - 0.3Bi 0.5 Na 0.5 TiO 3 ¦ R-Pc ¦ 1.5 ¦ 0.51 ¦ … ¦ … ¦ 19 ¦ ¦ 0.6BiFeO 3 - 0.4Bi 0.5 K 0.5 TiO 3 ¦ R-Pc ¦ 52.0 ¦ … ¦ … ¦ 703 ¦ 20 ¦ ¦ 0.6BiFe 0.85 Co 0.15 O 3 - 0.4(Bi 0.5 K 0.5 )TiO 3 ¦ R-Pc ¦ 57.8 ¦ 0.11 ¦ … ¦ 690 ¦ 21 ¦ ¦ 0.67Bi 1.05 Fe 0.97 Ga 0.03 O 3 - 0.33BaTiO 3 ¦ R-T ¦ 20.0 ¦ … ¦ 402 ¦ 727 ¦ 7 ¦ ¦ 0.67BiFeO 3 - 0.33Ba 0.70 Ca 0.30 TiO 3 ¦ R-T ¦ 9.1 ¦ 0.3 ¦ 20 ¦ 634 ¦ 22 ¦ ¦ 0.625BiFeO 3 0.275Ba 0.85 Ca 0.15 Ti 0.90 Zr 0.10 O 3 +1 mol.% MnO 2 ¦ R-Pc ¦ 20.0 ¦ … ¦ 106 ¦ … ¦ 23 ¦ ¦ 0.725BiFeO 3 - 0.275Ba 0.85 Ca 0.15 Ti 0.9 Zr 0.075 Sn 0.025 O 3 ¦ Pc-R ¦ 5.2 ¦ 0.3 ¦ 91 ¦ 673 ¦ 24 ¦ ¦ 0.7Bi 0.9925 Ca 0.0075 FeO 3 - 0.3BaTiO 3 +0.3 wt.% MnO 2 ¦ R-Pc ¦ 20.0 ¦ … ¦ 168 ¦ 711 ¦ 25 ¦ ¦ 0.74BiFeO 3 - 0.26(Ba 0.85 Ca 0.15 )TiO 3 - 0.8 wt.% MnO 2 ¦ R-T ¦ 49.5 ¦ 0.38 ¦ 133 ¦ 698 ¦ This study ¦ ¦ 0.74BiFeO 3 - 0.26(Ba 0.85 Ca 0.15 )TiO 3 - 1.2 wt.% MnO 2 ¦ R-T ¦ 44.4 ¦ 0.47 ¦ 137 ¦ 689 ¦ This study ¦
10.1063/5.0026210 | 0.67BiFeO3 - 0.33Ba0.70Ca0.30TiO3 | 0.67BiFeO3 - 0.33Ba0.70Ca0.30TiO3 | 0.67BiFeO3 - 0.33Ba0.70Ca0.30TiO3 | Curie temperature | 634 |  | K |  |  | [text ¦ full_text ¦ rule] TABLE I. Stuctures and properties of some lead-free BF-based ceramics. ¦ Material system ¦ Phase structure ¦ P r ( μ C/cm 2 ) ¦ M r (emu/g) ¦ d 33 (pC/N) ¦ T C (K) ¦ Reference ¦ ¦----------------------------------------------------------------------¦-------------------¦--------------------¦---------------¦---------------¦-----------¦-------------¦ ¦ BiFeO 3 ¦ R ¦ 10.0 ¦ … ¦ 27 ¦ … ¦ 18 ¦ ¦ 0.7BiFeO 3 - 0.3Bi 0.5 Na 0.5 TiO 3 ¦ R-Pc ¦ 1.5 ¦ 0.51 ¦ … ¦ … ¦ 19 ¦ ¦ 0.6BiFeO 3 - 0.4Bi 0.5 K 0.5 TiO 3 ¦ R-Pc ¦ 52.0 ¦ … ¦ … ¦ 703 ¦ 20 ¦ ¦ 0.6BiFe 0.85 Co 0.15 O 3 - 0.4(Bi 0.5 K 0.5 )TiO 3 ¦ R-Pc ¦ 57.8 ¦ 0.11 ¦ … ¦ 690 ¦ 21 ¦ ¦ 0.67Bi 1.05 Fe 0.97 Ga 0.03 O 3 - 0.33BaTiO 3 ¦ R-T ¦ 20.0 ¦ … ¦ 402 ¦ 727 ¦ 7 ¦ ¦ 0.67BiFeO 3 - 0.33Ba 0.70 Ca 0.30 TiO 3 ¦ R-T ¦ 9.1 ¦ 0.3 ¦ 20 ¦ 634 ¦ 22 ¦ ¦ 0.625BiFeO 3 0.275Ba 0.85 Ca 0.15 Ti 0.90 Zr 0.10 O 3 +1 mol.% MnO 2 ¦ R-Pc ¦ 20.0 ¦ … ¦ 106 ¦ … ¦ 23 ¦ ¦ 0.725BiFeO 3 - 0.275Ba 0.85 Ca 0.15 Ti 0.9 Zr 0.075 Sn 0.025 O 3 ¦ Pc-R ¦ 5.2 ¦ 0.3 ¦ 91 ¦ 673 ¦ 24 ¦ ¦ 0.7Bi 0.9925 Ca 0.0075 FeO 3 - 0.3BaTiO 3 +0.3 wt.% MnO 2 ¦ R-Pc ¦ 20.0 ¦ … ¦ 168 ¦ 711 ¦ 25 ¦ ¦ 0.74BiFeO 3 - 0.26(Ba 0.85 Ca 0.15 )TiO 3 - 0.8 wt.% MnO 2 ¦ R-T ¦ 49.5 ¦ 0.38 ¦ 133 ¦ 698 ¦ This study ¦ ¦ 0.74BiFeO 3 - 0.26(Ba 0.85 Ca 0.15 )TiO 3 - 1.2 wt.% MnO 2 ¦ R-T ¦ 44.4 ¦ 0.47 ¦ 137 ¦ 689 ¦ This study ¦
10.1063/5.0026210 | 0.725BiFeO3 - 0.275Ba0.85Ca0.15Ti0.9Zr0.075Sn0.025O3 | 0.725BiFeO3 - 0.275Ba0.85Ca0.15Ti0.9Zr0.075Sn0.025O3 | 0.725BiFeO3 - 0.275Ba0.85Ca0.15Ti0.9Zr0.075Sn0.025O3 | Curie temperature | 673 |  | K |  |  | [text ¦ full_text ¦ rule] TABLE I. Stuctures and properties of some lead-free BF-based ceramics. ¦ Material system ¦ Phase structure ¦ P r ( μ C/cm 2 ) ¦ M r (emu/g) ¦ d 33 (pC/N) ¦ T C (K) ¦ Reference ¦ ¦----------------------------------------------------------------------¦-------------------¦--------------------¦---------------¦---------------¦-----------¦-------------¦ ¦ BiFeO 3 ¦ R ¦ 10.0 ¦ … ¦ 27 ¦ … ¦ 18 ¦ ¦ 0.7BiFeO 3 - 0.3Bi 0.5 Na 0.5 TiO 3 ¦ R-Pc ¦ 1.5 ¦ 0.51 ¦ … ¦ … ¦ 19 ¦ ¦ 0.6BiFeO 3 - 0.4Bi 0.5 K 0.5 TiO 3 ¦ R-Pc ¦ 52.0 ¦ … ¦ … ¦ 703 ¦ 20 ¦ ¦ 0.6BiFe 0.85 Co 0.15 O 3 - 0.4(Bi 0.5 K 0.5 )TiO 3 ¦ R-Pc ¦ 57.8 ¦ 0.11 ¦ … ¦ 690 ¦ 21 ¦ ¦ 0.67Bi 1.05 Fe 0.97 Ga 0.03 O 3 - 0.33BaTiO 3 ¦ R-T ¦ 20.0 ¦ … ¦ 402 ¦ 727 ¦ 7 ¦ ¦ 0.67BiFeO 3 - 0.33Ba 0.70 Ca 0.30 TiO 3 ¦ R-T ¦ 9.1 ¦ 0.3 ¦ 20 ¦ 634 ¦ 22 ¦ ¦ 0.625BiFeO 3 0.275Ba 0.85 Ca 0.15 Ti 0.90 Zr 0.10 O 3 +1 mol.% MnO 2 ¦ R-Pc ¦ 20.0 ¦ … ¦ 106 ¦ … ¦ 23 ¦ ¦ 0.725BiFeO 3 - 0.275Ba 0.85 Ca 0.15 Ti 0.9 Zr 0.075 Sn 0.025 O 3 ¦ Pc-R ¦ 5.2 ¦ 0.3 ¦ 91 ¦ 673 ¦ 24 ¦ ¦ 0.7Bi 0.9925 Ca 0.0075 FeO 3 - 0.3BaTiO 3 +0.3 wt.% MnO 2 ¦ R-Pc ¦ 20.0 ¦ … ¦ 168 ¦ 711 ¦ 25 ¦ ¦ 0.74BiFeO 3 - 0.26(Ba 0.85 Ca 0.15 )TiO 3 - 0.8 wt.% MnO 2 ¦ R-T ¦ 49.5 ¦ 0.38 ¦ 133 ¦ 698 ¦ This study ¦ ¦ 0.74BiFeO 3 - 0.26(Ba 0.85 Ca 0.15 )TiO 3 - 1.2 wt.% MnO 2 ¦ R-T ¦ 44.4 ¦ 0.47 ¦ 137 ¦ 689 ¦ This study ¦
10.1063/5.0026210 | 0.7Bi0.9925Ca0.0075FeO3 - 0.3BaTiO3 +0.3 wt.% MnO2 | 0.7Bi0.9925Ca0.0075FeO3 - 0.3BaTiO3 +0.3 wt.% MnO2 | 0.7Bi0.9925Ca0.0075FeO3 - 0.3BaTiO3 +0.3 wt.% MnO2 | Curie temperature | 711 |  | K |  |  | [text ¦ full_text ¦ rule] TABLE I. Stuctures and properties of some lead-free BF-based ceramics. ¦ Material system ¦ Phase structure ¦ P r ( μ C/cm 2 ) ¦ M r (emu/g) ¦ d 33 (pC/N) ¦ T C (K) ¦ Reference ¦ ¦----------------------------------------------------------------------¦-------------------¦--------------------¦---------------¦---------------¦-----------¦-------------¦ ¦ BiFeO 3 ¦ R ¦ 10.0 ¦ … ¦ 27 ¦ … ¦ 18 ¦ ¦ 0.7BiFeO 3 - 0.3Bi 0.5 Na 0.5 TiO 3 ¦ R-Pc ¦ 1.5 ¦ 0.51 ¦ … ¦ … ¦ 19 ¦ ¦ 0.6BiFeO 3 - 0.4Bi 0.5 K 0.5 TiO 3 ¦ R-Pc ¦ 52.0 ¦ … ¦ … ¦ 703 ¦ 20 ¦ ¦ 0.6BiFe 0.85 Co 0.15 O 3 - 0.4(Bi 0.5 K 0.5 )TiO 3 ¦ R-Pc ¦ 57.8 ¦ 0.11 ¦ … ¦ 690 ¦ 21 ¦ ¦ 0.67Bi 1.05 Fe 0.97 Ga 0.03 O 3 - 0.33BaTiO 3 ¦ R-T ¦ 20.0 ¦ … ¦ 402 ¦ 727 ¦ 7 ¦ ¦ 0.67BiFeO 3 - 0.33Ba 0.70 Ca 0.30 TiO 3 ¦ R-T ¦ 9.1 ¦ 0.3 ¦ 20 ¦ 634 ¦ 22 ¦ ¦ 0.625BiFeO 3 0.275Ba 0.85 Ca 0.15 Ti 0.90 Zr 0.10 O 3 +1 mol.% MnO 2 ¦ R-Pc ¦ 20.0 ¦ … ¦ 106 ¦ … ¦ 23 ¦ ¦ 0.725BiFeO 3 - 0.275Ba 0.85 Ca 0.15 Ti 0.9 Zr 0.075 Sn 0.025 O 3 ¦ Pc-R ¦ 5.2 ¦ 0.3 ¦ 91 ¦ 673 ¦ 24 ¦ ¦ 0.7Bi 0.9925 Ca 0.0075 FeO 3 - 0.3BaTiO 3 +0.3 wt.% MnO 2 ¦ R-Pc ¦ 20.0 ¦ … ¦ 168 ¦ 711 ¦ 25 ¦ ¦ 0.74BiFeO 3 - 0.26(Ba 0.85 Ca 0.15 )TiO 3 - 0.8 wt.% MnO 2 ¦ R-T ¦ 49.5 ¦ 0.38 ¦ 133 ¦ 698 ¦ This study ¦ ¦ 0.74BiFeO 3 - 0.26(Ba 0.85 Ca 0.15 )TiO 3 - 1.2 wt.% MnO 2 ¦ R-T ¦ 44.4 ¦ 0.47 ¦ 137 ¦ 689 ¦ This study ¦
10.1063/5.0026210 | 0.74BiFeO3 - 0.26(Ba0.85Ca0.15)TiO3 - 0.8 wt.% MnO2 | 0.74BiFeO3 - 0.26(Ba0.85Ca0.15)TiO3 - 0.8 wt.% MnO2 0.74BiFeO3-0.26(Ba0:85Ca0:15)TiO3-0.8 wt.% MnO2 | 0.74BiFeO3 - 0.26(Ba0.85Ca0.15)TiO3 - 0.8 wt.% MnO2 | Curie temperature | 698 |  | K |  |  | [text ¦ full_text ¦ rule] TABLE I. Stuctures and properties of some lead-free BF-based ceramics. ¦ Material system ¦ Phase structure ¦ P r ( μ C/cm 2 ) ¦ M r (emu/g) ¦ d 33 (pC/N) ¦ T C (K) ¦ Reference ¦ ¦----------------------------------------------------------------------¦-------------------¦--------------------¦---------------¦---------------¦-----------¦-------------¦ ¦ BiFeO 3 ¦ R ¦ 10.0 ¦ … ¦ 27 ¦ … ¦ 18 ¦ ¦ 0.7BiFeO 3 - 0.3Bi 0.5 Na 0.5 TiO 3 ¦ R-Pc ¦ 1.5 ¦ 0.51 ¦ … ¦ … ¦ 19 ¦ ¦ 0.6BiFeO 3 - 0.4Bi 0.5 K 0.5 TiO 3 ¦ R-Pc ¦ 52.0 ¦ … ¦ … ¦ 703 ¦ 20 ¦ ¦ 0.6BiFe 0.85 Co 0.15 O 3 - 0.4(Bi 0.5 K 0.5 )TiO 3 ¦ R-Pc ¦ 57.8 ¦ 0.11 ¦ … ¦ 690 ¦ 21 ¦ ¦ 0.67Bi 1.05 Fe 0.97 Ga 0.03 O 3 - 0.33BaTiO 3 ¦ R-T ¦ 20.0 ¦ … ¦ 402 ¦ 727 ¦ 7 ¦ ¦ 0.67BiFeO 3 - 0.33Ba 0.70 Ca 0.30 TiO 3 ¦ R-T ¦ 9.1 ¦ 0.3 ¦ 20 ¦ 634 ¦ 22 ¦ ¦ 0.625BiFeO 3 0.275Ba 0.85 Ca 0.15 Ti 0.90 Zr 0.10 O 3 +1 mol.% MnO 2 ¦ R-Pc ¦ 20.0 ¦ … ¦ 106 ¦ … ¦ 23 ¦ ¦ 0.725BiFeO 3 - 0.275Ba 0.85 Ca 0.15 Ti 0.9 Zr 0.075 Sn 0.025 O 3 ¦ Pc-R ¦ 5.2 ¦ 0.3 ¦ 91 ¦ 673 ¦ 24 ¦ ¦ 0.7Bi 0.9925 Ca 0.0075 FeO 3 - 0.3BaTiO 3 +0.3 wt.% MnO 2 ¦ R-Pc ¦ 20.0 ¦ … ¦ 168 ¦ 711 ¦ 25 ¦ ¦ 0.74BiFeO 3 - 0.26(Ba 0.85 Ca 0.15 )TiO 3 - 0.8 wt.% MnO 2 ¦ R-T ¦ 49.5 ¦ 0.38 ¦ 133 ¦ 698 ¦ This study ¦ ¦ 0.74BiFeO 3 - 0.26(Ba 0.85 Ca 0.15 )TiO 3 - 1.2 wt.% MnO 2 ¦ R-T ¦ 44.4 ¦ 0.47 ¦ 137 ¦ 689 ¦ This study ¦ --- [text ¦ full_text ¦ rule+physbert] ARTICLE With this notion in mind, we prepared 0.74BiFeO3 -0.26 (Ba0 : 85Ca0 : 15)TiO3 -x wt. % MnO2 solid solutions. These samples show dense microstructures and distorted crystal structures, thus leading to high ferroelectricity with Pr ¼ 49 : 5 μ C/cm 2 , excellent piezoelectricity with d 33 ¼ 137 pC/N, improved magnetism Mr ¼ 0 : 47 emu/g, and high Curie temperature with T C ¼ 698 K in the x ¼ 0 : 8 ceramics, displaying potential applications in multiply controlled devices. ## II. MATERIALS AND METHODS 0.74BiFeO3 -0.26(Ba0 : 85Ca0 : 15)TiO3 -x wt. % MnO2 (BF -BCT -Mn -x ) ceramics were fabricated with a conventional solid state method using carbonate and metal oxides as powders: Bi2O3 (99.9%), Fe2O3 (99%), BaCO3 (99.95%), CaCO3(99.99%), TiO2 (99.8%), and MnO2 (99.9%). All the raw powders in the stoichiometric ratio of the BF -BCT -Mn -x ceramics were first mixed thoroughly in alcohol using zirconia balls for 15 h and then dried and calcined at 700 C for 2 h. The resulting mixture was ball-milled again for 15 h, mixed thoroughly with polyvinyl alcohol as a binder and then pressed into disk samples. After removal of the binder, the ceramics were sintered at 920 C for 3 h and then furnace cooled to room temperature. |  |  | [{"tool": "local_material_typography", "source_text": "0.74BiFeO3-0.26(Ba0:85Ca0:15)TiO3-0.8 wt.% MnO2", "context_source": {"path": "F:\\Python_Project\\ComProScanner\\tmp\\offline_reprocess_001_030\\pdfs\\15-BFO、BCTO Mn掺杂-2020-JAP--Improved ferroelectric, piezoelectric, and magnetic.pdf", "sha256": "082cfd0f8d1cdc7219200e71bbad1e7465ab5aadc1253c9c25319f0111712b50", "reader": "pymupdf"}}]
10.1063/5.0026210 | 0.74BiFeO3 - 0.26(Ba0.85Ca0.15)TiO3 - 1.2 wt.% MnO2 | 0.74BiFeO3 - 0.26(Ba0.85Ca0.15)TiO3 - 1.2 wt.% MnO2 | 0.74BiFeO3 - 0.26(Ba0.85Ca0.15)TiO3 - 1.2 wt.% MnO2 | Curie temperature | 689 |  | K |  |  | [text ¦ full_text ¦ rule] TABLE I. Stuctures and properties of some lead-free BF-based ceramics. ¦ Material system ¦ Phase structure ¦ P r ( μ C/cm 2 ) ¦ M r (emu/g) ¦ d 33 (pC/N) ¦ T C (K) ¦ Reference ¦ ¦----------------------------------------------------------------------¦-------------------¦--------------------¦---------------¦---------------¦-----------¦-------------¦ ¦ BiFeO 3 ¦ R ¦ 10.0 ¦ … ¦ 27 ¦ … ¦ 18 ¦ ¦ 0.7BiFeO 3 - 0.3Bi 0.5 Na 0.5 TiO 3 ¦ R-Pc ¦ 1.5 ¦ 0.51 ¦ … ¦ … ¦ 19 ¦ ¦ 0.6BiFeO 3 - 0.4Bi 0.5 K 0.5 TiO 3 ¦ R-Pc ¦ 52.0 ¦ … ¦ … ¦ 703 ¦ 20 ¦ ¦ 0.6BiFe 0.85 Co 0.15 O 3 - 0.4(Bi 0.5 K 0.5 )TiO 3 ¦ R-Pc ¦ 57.8 ¦ 0.11 ¦ … ¦ 690 ¦ 21 ¦ ¦ 0.67Bi 1.05 Fe 0.97 Ga 0.03 O 3 - 0.33BaTiO 3 ¦ R-T ¦ 20.0 ¦ … ¦ 402 ¦ 727 ¦ 7 ¦ ¦ 0.67BiFeO 3 - 0.33Ba 0.70 Ca 0.30 TiO 3 ¦ R-T ¦ 9.1 ¦ 0.3 ¦ 20 ¦ 634 ¦ 22 ¦ ¦ 0.625BiFeO 3 0.275Ba 0.85 Ca 0.15 Ti 0.90 Zr 0.10 O 3 +1 mol.% MnO 2 ¦ R-Pc ¦ 20.0 ¦ … ¦ 106 ¦ … ¦ 23 ¦ ¦ 0.725BiFeO 3 - 0.275Ba 0.85 Ca 0.15 Ti 0.9 Zr 0.075 Sn 0.025 O 3 ¦ Pc-R ¦ 5.2 ¦ 0.3 ¦ 91 ¦ 673 ¦ 24 ¦ ¦ 0.7Bi 0.9925 Ca 0.0075 FeO 3 - 0.3BaTiO 3 +0.3 wt.% MnO 2 ¦ R-Pc ¦ 20.0 ¦ … ¦ 168 ¦ 711 ¦ 25 ¦ ¦ 0.74BiFeO 3 - 0.26(Ba 0.85 Ca 0.15 )TiO 3 - 0.8 wt.% MnO 2 ¦ R-T ¦ 49.5 ¦ 0.38 ¦ 133 ¦ 698 ¦ This study ¦ ¦ 0.74BiFeO 3 - 0.26(Ba 0.85 Ca 0.15 )TiO 3 - 1.2 wt.% MnO 2 ¦ R-T ¦ 44.4 ¦ 0.47 ¦ 137 ¦ 689 ¦ This study ¦
10.1063/5.0026210 | BF-BCT-Mn-x (x=0) | BF-BCT-Mn-x (x=0) | 0.74BiFeO3-0.26(Ba0.85Ca0.15)TiO3-0wt.%MnO2 (x=0) | Curie temperature | 732 |  | K |  |  | [text ¦ full_text ¦ rule+physbert] <!-- image --> 732 K and exhibits weak frequency dispersion, implying the existence of the normal ferroelectric transition. As x increases from 0.4 to 1.6, the dielectric peak is found to be temperature dependent, indicating a ferroelectric transition from prototype ferroelectric to relaxor upon the addition of MnO2. The ferroelectric transition temperature ( Tm ) can be determined to be 739, 718, 698, and 689 K for the samples with x ¼ 0 : 4, 0.8, 1.2, and 1.6 (at 2 kHz), respectively. Usually, the frequency dependence of the temperature of the permittivity maximum Tm can be described by the Vogel -Fulcher (VF) function, i.e., f r ¼ f 0 exp Ea = kB Tm TVF ð Þ ð Þ , where f 0 is the pre-exponential term, Ea expresses the activation energy, and kB denotes the Boltzmann constant. 49 The plot of ln( f r ) vs Tm is shown in Fig. 6(f), and the activation energy is estimated to be 0.019, 0.016, 0.020, and 0.018 eV for the samples with x ¼ 0 : 4, 0.8, 1.2, and 1.6, respectively. The obtained TVF are 718.2, 695.2, 672.0, and 664.1 K for the x ¼ 0 : 4, 0.8, 1.2, and 1.6 samples, respectively, which are in good agreement with the results obtained by the temperature-dependent dielectric constant curves. The results further confirmed the transformation from non-relaxor to relaxorferroelectric transition with the addition of MnO2 in the BF -BCT -Mn -x system. |  |  | [{"tool": "article_abbreviation", "document_id": "10.1063/5.0026210", "alias": "BF-BCT-Mn-x", "formula": "0.74BiFeO3-0.26(Ba0.85Ca0.15)TiO3-xwt.%MnO2", "source_text": "0.74BiFeO3-0.26(Ba0.85Ca0.15)TiO3-x wt. % MnO2(BF-BCT- Mn-x)", "context_source": {"path": "F:\\Python_Project\\ComProScanner\\tmp\\offline_reprocess_001_030\\pdfs\\15-BFO、BCTO Mn掺杂-2020-JAP--Improved ferroelectric, piezoelectric, and magnetic.pdf", "sha256": "082cfd0f8d1cdc7219200e71bbad1e7465ab5aadc1253c9c25319f0111712b50", "reader": "pymupdf"}}, {"tool": "variable_composition", "document_id": "10.1063/5.0026210", "parent_formula": "0.74BiFeO3-0.26(Ba0.85Ca0.15)TiO3-xwt.%MnO2", "assignments": {"x": "0"}, "source_text": "0.74BiFeO3-0.26(Ba0.85Ca0.15)TiO3-xwt.%MnO2", "expanded": "0.74BiFeO3-0.26(Ba0.85Ca0.15)TiO3-0wt.%MnO2", "context_source": {"path": "F:\\Python_Project\\ComProScanner\\tmp\\offline_reprocess_001_030\\pdfs\\15-BFO、BCTO Mn掺杂-2020-JAP--Improved ferroelectric, piezoelectric, and magnetic.pdf", "sha256": "082cfd0f8d1cdc7219200e71bbad1e7465ab5aadc1253c9c25319f0111712b50", "reader": "pymupdf"}}]
10.1063/5.0026210 | 0.74BiFeO3-0.26(Ba0.85Ca0.15)TiO3-x wt.% MnO2 | 0.74BiFeO3-0.26(Ba0.85Ca0.15)TiO3-x wt.% MnO2 | 0.74BiFeO3-0.26(Ba0.85Ca0.15)TiO3-x wt.% MnO2 | Curie temperature | 698 |  | K |  | material_variables_unresolved | [text ¦ full_text ¦ rule] In summary, multifunctional 0.74BiFeO3 -0.26(Ba0 : 85Ca0 : 15 ) TiO3 -x wt. % MnO2 solid solutions were fabricated with a conventional solid state reaction method. All the ceramics can be indexed with a coexistence of a rhombohedral (R3C) and a tetragonal (P4mm) lattice. The microstructure can be regulated by the addition of a small amount of MnO2. Large ferroelectric polarization values of Pr ¼ 49 : 5 μ C/cm 2 with a high Curie temperature of TC ¼ 698 K can be achieved because of the enhanced particle size and insulation. The improved remanent magnetization of Mr ¼ 0 : 59 emu/g can be understood in terms of the enhanced superexchange interaction between Fe 2 þ and Fe 3 þ arising from the increased Fe -O -Fe bond angle and the content of Fe 2 þ . Moreover, the x ¼ 1 : 2 sample exhibits the optimized piezoelectric coefficient with d 33 ¼ 137 pC/N arising from the relaxation regulation and the improvement of ferroelectric polarization. The coexistence of improved multiferroelectricity, piezoelectricity performance, and high service temperature indicates that the present materials may have potential applications in multiply controlled devices as promising multifunctional materials. ## ACKNOWLEDGMENTS This work was supported by the National Key Research and Development Program of China (No. 2017YFA0403502), the Joint Funds of the National Natural Science Foundation of China and the Chinese Academy of Sciences ' Large-Scale Scientific Facility (Grant No. U1832115), and Key Research Program of Frontier Sciences, CAS (No. QYZDB-SSW-SLH015).
10.1021/acsnano.2c07215 | bulk BiFeO3 | bulk BiFeO3 | bulk BiFeO3 | Curie temperature | 1103 | ~ | K |  |  | [text ¦ full_text ¦ rule+physbert] KEYWORDS: oxide perovskite, interface engineering, ferromagnetism, ferroelectricity, magnetoelectric coupling, first-principles calculations M ultiferroic perovskite oxides belong to a large class of materials that simultaneously exhibit more than one primary ferroic ordering in a single phase. Progress in the past decades has enabled our understanding of multiferroic physics to become comprehensive and profound, thus further pushing forward the research frontier of this exciting area. 1 -8 The seminal work of Hill et al. pointed out the inherent challenges of accommodating both ferroelectric (FE) and ferromagnetic (FM) orderings in single-phase perovskite oxides. 9 Key features that a potential single-phase multiferroic material must possess include: (1) significant FE and FM characteristics, (2) high FE and FM transition temperatures, ideally above room temperature (RT), (3) a magnetoelectric (ME) coupling with the capability to be driven by low external magnetic or electric field at RT, and (4) a better operation stability and reliability. A number of singlephase materials, including BiFeO3, 10 BiMnO3, 11 TbMnO3, 12 HoMnO3, 13 and CuO, 14 have been investigated as promising candidates of multiferroics. However, none of these materials have met all the above criteria, and the majority possess FE and FM orderings at temperatures much lower than RT. For example, bulk BiFeO3 has T c of ∼ 1103 K, T N of ∼ 643 K and a plausible coupling, but exhibits a large amount of leakage current and unwanted canted G-type antiferromagnetic (AFM) ordering at RT. 10,15,16 Ruddlesden -Popper compounds such as Ca3Mn2O7 have been proposed as potential multiferroic materials given their improper ferroelectricity which is not constrained by the requirements of occupancy of d orbitals, in contrast to conventional FEs. 17 Hence single-phase materials that simultaneously possess both ferroelectricity and ferromagnetism at RT have not yet been obtained.
10.1002/adfm.202113022 | MZFO ferrospinel | MZFO ferrospinel | Mn0.6Zn0.3Fe2.1O4 ferrospinel | Curie temperature | 501 |  | K |  |  | [text ¦ full_text ¦ rule] N. Liedienov, Y. Beygelzimer, A. Pashchenko, G. Levchenko Donetsk Institute for Physics and Engineering named after O.O. Galkin NAS of Ukraine Kyiv 03028, Ukraine I. Fesych Taras Shevchenko National University of Kyiv Kyiv 01030, Ukraine R. Kulagin Institute of Nanotechnology Karlsruhe Institute of Technology 76021 Karlsruhe, Germany A. Pashchenko Institute of Magnetism NAS of Ukraine and MES of Ukraine Kyiv 03142, Ukraine www.advancedsciencenews.com a high temperature of FE and FM orderings, as well as large electrical polarization values. The MZFO ferrospinel is a highpermeable magnetic ferrimagnet with a large initial magnetic permeability μ = 3000, a high Curie temperature T C = 501 K, a small coercivity H C = 0.25 Oe, and the large saturation mag­ netization M S = 88 emu g -1 . [8] It means that in small magnetic fields H ≈ 1-100 Oe ( H &gt; H C) at room temperature, the mag­ netic induction B = µ H may reach large values on the MZFO FM interface if MZFO particles are in a single-domain state. The critical size of the single-domain state D 0 for Mn-Zn ferrospinel is in the range D 0 = 20-30 nm. [9] For soft magnetized MnFe2 O 4 ferrospinel with close magnetic characteristics, the exchange length is l ex ≈ 2 nm. [10] If the BLFO-MZFO nanocomposite con­ sisting of close-packed ultrafine particles with a size of d &lt; 20 nm and with a width of interfacial boundaries less l ex ≈ 2 nm can be synthesized, a new material will be obtained with a high prob­ ability of linear ME effect in the range of weak fields. In the new heterophase system, the FM phase of the single-domain MZFO regions located at a distance smaller than the FM exchange length will affect regions of the BLFO FE phase with a size of a smaller than a period of spin cycloid by an external magnetic induction increased in μ = 3000 times. Owing to the influence of a strong FM phase, we will have a large resulting magnetic moment, which can be easily controlled by ME coupling. |  |  | [{"tool": "article_abbreviation", "document_id": "10.1002/adfm.202113022", "alias": "MZFO", "formula": "Mn0.6Zn0.3Fe2.1O4", "source_text": "Mn0.6Zn0.3Fe2.1O4(MZFO)", "context_source": {"path": "F:\\Python_Project\\ComProScanner\\tmp\\offline_reprocess_001_030\\pdfs\\19-高压扭转-2022-Adv Funct Materials - Novel Multiferroic‐Like Nanocomposite with High Pressure‐Modulated Magnetic and.pdf", "sha256": "a4d5f50c8133ec3c5bb9988837f903f80bc253486bbdfbf51188127197b415dd", "reader": "pymupdf"}}]
10.1002/adfm.202113022 | initial MZFO powder | initial MZFO powder | initial Mn0.6Zn0.3Fe2.1O4 powder | Curie temperature | 518 |  | K |  |  | [text ¦ full_text ¦ rule] the antiferromagnetic (AFM) nature of the interactions (Figure S5.1, Supporting Information). [7a] High values of coer­ civity H C ≈ 2.2-2.4 kOe and remanent magnetization M r ≈ 0.035 emu g -1 in the range of room temperatures (see Table 2 ) compared to H C ≈ 0.003 kOe and M r ≈ 0.0005 emu g -1 for the model multiferroic BiFeO 3 with cycloidal AFM [25] mean the destruction of the spin cycloid in the AFM iron sublattice by lan­ thanum ions. The appearance of hysteresis in the field depend­ ences of M ( H ) (see Figure S5.2, Supporting Information) is associated with the presence of weak FM in the BLFO powder. [26] The temperature and field dependences of the M ZFC( T ), M FC ( T ), and M ( H ) for the initial MZFO powder (see Sup­ porting Information S5) show its highly permeable soft FM nature (Table 2). The Curie temperature T C = 518 K (see the inset of Figure S5.1, Supporting Information) is above the room temperature and coincides with T C for Mn-Zn ferrospinels of industrial grades 3000HMC (USSR), 3C91 (Germany), ML27D (Japan), which have the same stoichiometric composition and a large initial magnetic permeability μ = 3000. [8,23,27] As the temperature increases, the magnetic parameters decrease from H C = 365 Oe, M S = 88 emu g -1 , and M r = 26 emu g -1 at T = 2 K to H C ≈ 50-80 Oe, M S ≈ 50 emu g -1 , and M r = 2-3 emu g -1 for the entire range of room temperatures from 300 to 400 K. Such www.advancedsciencenews.com MATERIALS |  |  | [{"tool": "article_abbreviation", "document_id": "10.1002/adfm.202113022", "alias": "MZFO", "formula": "Mn0.6Zn0.3Fe2.1O4", "source_text": "Mn0.6Zn0.3Fe2.1O4(MZFO)", "context_source": {"path": "F:\\Python_Project\\ComProScanner\\tmp\\offline_reprocess_001_030\\pdfs\\19-高压扭转-2022-Adv Funct Materials - Novel Multiferroic‐Like Nanocomposite with High Pressure‐Modulated Magnetic and.pdf", "sha256": "a4d5f50c8133ec3c5bb9988837f903f80bc253486bbdfbf51188127197b415dd", "reader": "pymupdf"}}]
10.1002/adfm.202113022 | Mn-Zn ferrospinels of industrial grades 3000HMC (USSR), 3C91 (Germany), ML27D (Japan) | Mn-Zn ferrospinels of industrial grades 3000HMC (USSR), 3C91 (Germany), ML27D (Japan) | Mn-Zn ferrospinels of industrial grades 3000HMC (USSR), 3C91 (Germany), ML27D (Japan) | Curie temperature | 518 |  | K |  | material_name_unresolved | [text ¦ full_text ¦ rule] the antiferromagnetic (AFM) nature of the interactions (Figure S5.1, Supporting Information). [7a] High values of coer­ civity H C ≈ 2.2-2.4 kOe and remanent magnetization M r ≈ 0.035 emu g -1 in the range of room temperatures (see Table 2 ) compared to H C ≈ 0.003 kOe and M r ≈ 0.0005 emu g -1 for the model multiferroic BiFeO 3 with cycloidal AFM [25] mean the destruction of the spin cycloid in the AFM iron sublattice by lan­ thanum ions. The appearance of hysteresis in the field depend­ ences of M ( H ) (see Figure S5.2, Supporting Information) is associated with the presence of weak FM in the BLFO powder. [26] The temperature and field dependences of the M ZFC( T ), M FC ( T ), and M ( H ) for the initial MZFO powder (see Sup­ porting Information S5) show its highly permeable soft FM nature (Table 2). The Curie temperature T C = 518 K (see the inset of Figure S5.1, Supporting Information) is above the room temperature and coincides with T C for Mn-Zn ferrospinels of industrial grades 3000HMC (USSR), 3C91 (Germany), ML27D (Japan), which have the same stoichiometric composition and a large initial magnetic permeability μ = 3000. [8,23,27] As the temperature increases, the magnetic parameters decrease from H C = 365 Oe, M S = 88 emu g -1 , and M r = 26 emu g -1 at T = 2 K to H C ≈ 50-80 Oe, M S ≈ 50 emu g -1 , and M r = 2-3 emu g -1 for the entire range of room temperatures from 300 to 400 K. Such www.advancedsciencenews.com MATERIALS
10.1002/adfm.202113022 | BLFO-MZFO composite (80 wt.% BLFO / 20 wt.% MZFO) | BLFO-MZFO composite (80 wt.% BLFO / 20 wt.% MZFO) | Bi0.9La0.1FeO3-Mn0.6Zn0.3Fe2.1O4 composite (80 wt.% Bi0.9La0.1FeO3 / 20 wt.% Mn0.6Zn0.3Fe2.1O4) | Curie temperature | 518 |  | K |  |  | [text ¦ full_text ¦ rule] <!-- image --> <!-- image --> www.afm-journal.de Figure 3. The TEM and HRTEM images for the BLFO-MZFO composite (top) and BLFO-MZFO composite HPT (bottom). The inserts show SAED, and the FFT of the HRTEM images with the lattice plane intensity profile. <!-- image --> magnetic characteristics make it possible to easily control the magnetic properties of FM high-permeability MZFO powder with μ = 3000 by relatively small magnetic fields H ≈ 50-100 Oe. Figure 5 shows the M ZFC( T ), M FC ( T ), and M ( H ) dependences for both BLFO-MZFO composites processed by compression and HPT under external pressures of p = 0 and 1 GPa. First, we consider the magnetic properties of the composites under ambient pressure. For the BLFO-MZFO composite, with the increase in the temperature, the coercivity and magnetization decrease (see Table 2). The T C = 518 K has not changed. The non-monotonic behavior of the H C( T ) at room temperature is due to the presence of two uncompensated AFM sublattices in the ferrospinel with different temperature dependences of mag­ netization. [28] Analyzing the magnetic properties, it was found that the BLFO-MZFO composite did not exhibit individual fea­ tures and its magnetic characteristics correspond to the additive contribution of magnetic properties from 80 wt.% BLFO and 20 wt.% MZFO. |  |  | [{"tool": "article_abbreviation", "document_id": "10.1002/adfm.202113022", "alias": "BLFO", "formula": "Bi0.9La0.1FeO3", "source_text": "Bi0.9La0.1FeO3(BLFO)", "context_source": {"path": "F:\\Python_Project\\ComProScanner\\tmp\\offline_reprocess_001_030\\pdfs\\19-高压扭转-2022-Adv Funct Materials - Novel Multiferroic‐Like Nanocomposite with High Pressure‐Modulated Magnetic and.pdf", "sha256": "a4d5f50c8133ec3c5bb9988837f903f80bc253486bbdfbf51188127197b415dd", "reader": "pymupdf"}}, {"tool": "article_abbreviation", "document_id": "10.1002/adfm.202113022", "alias": "MZFO", "formula": "Mn0.6Zn0.3Fe2.1O4", "source_text": "Mn0.6Zn0.3Fe2.1O4(MZFO)", "context_source": {"path": "F:\\Python_Project\\ComProScanner\\tmp\\offline_reprocess_001_030\\pdfs\\19-高压扭转-2022-Adv Funct Materials - Novel Multiferroic‐Like Nanocomposite with High Pressure‐Modulated Magnetic and.pdf", "sha256": "a4d5f50c8133ec3c5bb9988837f903f80bc253486bbdfbf51188127197b415dd", "reader": "pymupdf"}}]
10.1002/adfm.202113022 | BLFO-MZFO composite | BLFO-MZFO composite | Bi0.9La0.1FeO3-Mn0.6Zn0.3Fe2.1O4 composite | Curie temperature | 518 |  | K |  |  | [text ¦ full_text ¦ rule] Compared to the composite, the BLFO-MZFO composite HPT showed the properties of new material (Figure 5 and Table 2): i) the T C has significantly decreased from 518 to 367 K that is additionally confirmed by the Arrott plots with a complex magnetic behavior of a second-order phase transition (see Supporting Information S5); ii) the behavior of the H C( T ) became monotonic for the entire room temperature range with a stabilized valued of H C ≈ 35 Oe; iii) a new FM order appeared at T C* = 778 K; iv) an anomalous hysteresis appeared between the M ZFC( T ) and M FC ( T ) dependences, where the zero-field cooling (ZFC) curve is above the field cooling (FC) curve in the temperature range from 671 to 795 K; v) in the M FC ( T ) in contrast to the M ZFC( T ) dependence, there are no signs of FM ordering at T C*; the residual magnetization reduces to M r ≈ 0.04-0.4 emu g -1 without a significant reduc­ tion in the M S ≈ 3 emu g -1 at the room temperature. It is nec­ essary to note that the residual magnetization M r is increased 12.5 times from M = 0.032 to 0.4 emu g -1 and the coercivity is decreased 65 times from H C = 2275 to 35 Oe upon H = 30 kOe in the BLFO-MZFO composite HPT compared with the BLFO at T = 300 K. Moreover, the calculated value of the induction of the magnetic field B = µ H can take large values of ≈ 15 T on the border of the MZFO fraction with μ = 3000 and H = 50 Oe in the new composite. However, the B cannot exceed the saturation induction B S when all magnetic moments of iron are aligned along with the H . For the MZFO powder with the M S = 88 emu g -1 and a density of 5.238 g cm -3 (see Table 1 and Table 2), the B S = 4 π × 10 -4 M S (emu cm -3 ) [29] equals www.advancedsciencenews.com MATERIALS --- [equation ¦ full_text ¦ equation_rule] <!-- image --> <!-- image --> www.afm-journal.de Figure 3. The TEM and HRTEM images for the BLFO-MZFO composite (top) and BLFO-MZFO composite HPT (bottom). The inserts show SAED, and the FFT of the HRTEM images with the lattice plane intensity profile. <!-- image --> magnetic characteristics make it possible to easily control the magnetic properties of FM high-permeability MZFO powder with μ = 3000 by relatively small magnetic fields H ≈ 50-100 Oe. Figure 5 shows the M ZFC( T ), M FC ( T ), and M ( H ) dependences for both BLFO-MZFO composites processed by compression and HPT under external pressures of p = 0 and 1 GPa. First, we consider the magnetic properties of the composites under ambient pressure. For the BLFO-MZFO composite, with the increase in the temperature, the coercivity and magnetization decrease (see Table 2). The T C = 518 K has not changed. The non-monotonic behavior of the H C( T ) at room temperature is due to the presence of two uncompensated AFM sublattices in the ferrospinel with different temperature dependences of mag­ netization. [28] Analyzing the magnetic properties, it was found that the BLFO-MZFO composite did not exhibit individual fea­ tures and its magnetic characteristics correspond to the additive contribution of magnetic properties from 80 wt.% BLFO and 20 wt.% MZFO. |  |  | [{"tool": "article_abbreviation", "document_id": "10.1002/adfm.202113022", "alias": "BLFO", "formula": "Bi0.9La0.1FeO3", "source_text": "Bi0.9La0.1FeO3(BLFO)", "context_source": {"path": "F:\\Python_Project\\ComProScanner\\tmp\\offline_reprocess_001_030\\pdfs\\19-高压扭转-2022-Adv Funct Materials - Novel Multiferroic‐Like Nanocomposite with High Pressure‐Modulated Magnetic and.pdf", "sha256": "a4d5f50c8133ec3c5bb9988837f903f80bc253486bbdfbf51188127197b415dd", "reader": "pymupdf"}}, {"tool": "article_abbreviation", "document_id": "10.1002/adfm.202113022", "alias": "MZFO", "formula": "Mn0.6Zn0.3Fe2.1O4", "source_text": "Mn0.6Zn0.3Fe2.1O4(MZFO)", "context_source": {"path": "F:\\Python_Project\\ComProScanner\\tmp\\offline_reprocess_001_030\\pdfs\\19-高压扭转-2022-Adv Funct Materials - Novel Multiferroic‐Like Nanocomposite with High Pressure‐Modulated Magnetic and.pdf", "sha256": "a4d5f50c8133ec3c5bb9988837f903f80bc253486bbdfbf51188127197b415dd", "reader": "pymupdf"}}]
10.1002/adfm.202113022 | BLFO-MZFO composite HPT | BLFO-MZFO composite HPT | Bi0.9La0.1FeO3-Mn0.6Zn0.3Fe2.1O4 composite HPT | Curie temperature | 367 |  | K |  | material_name_unresolved | [text ¦ full_text ¦ rule] Compared to the composite, the BLFO-MZFO composite HPT showed the properties of new material (Figure 5 and Table 2): i) the T C has significantly decreased from 518 to 367 K that is additionally confirmed by the Arrott plots with a complex magnetic behavior of a second-order phase transition (see Supporting Information S5); ii) the behavior of the H C( T ) became monotonic for the entire room temperature range with a stabilized valued of H C ≈ 35 Oe; iii) a new FM order appeared at T C* = 778 K; iv) an anomalous hysteresis appeared between the M ZFC( T ) and M FC ( T ) dependences, where the zero-field cooling (ZFC) curve is above the field cooling (FC) curve in the temperature range from 671 to 795 K; v) in the M FC ( T ) in contrast to the M ZFC( T ) dependence, there are no signs of FM ordering at T C*; the residual magnetization reduces to M r ≈ 0.04-0.4 emu g -1 without a significant reduc­ tion in the M S ≈ 3 emu g -1 at the room temperature. It is nec­ essary to note that the residual magnetization M r is increased 12.5 times from M = 0.032 to 0.4 emu g -1 and the coercivity is decreased 65 times from H C = 2275 to 35 Oe upon H = 30 kOe in the BLFO-MZFO composite HPT compared with the BLFO at T = 300 K. Moreover, the calculated value of the induction of the magnetic field B = µ H can take large values of ≈ 15 T on the border of the MZFO fraction with μ = 3000 and H = 50 Oe in the new composite. However, the B cannot exceed the saturation induction B S when all magnetic moments of iron are aligned along with the H . For the MZFO powder with the M S = 88 emu g -1 and a density of 5.238 g cm -3 (see Table 1 and Table 2), the B S = 4 π × 10 -4 M S (emu cm -3 ) [29] equals www.advancedsciencenews.com MATERIALS |  |  | [{"tool": "article_abbreviation", "document_id": "10.1002/adfm.202113022", "alias": "BLFO", "formula": "Bi0.9La0.1FeO3", "source_text": "Bi0.9La0.1FeO3(BLFO)", "context_source": {"path": "F:\\Python_Project\\ComProScanner\\tmp\\offline_reprocess_001_030\\pdfs\\19-高压扭转-2022-Adv Funct Materials - Novel Multiferroic‐Like Nanocomposite with High Pressure‐Modulated Magnetic and.pdf", "sha256": "a4d5f50c8133ec3c5bb9988837f903f80bc253486bbdfbf51188127197b415dd", "reader": "pymupdf"}}, {"tool": "article_abbreviation", "document_id": "10.1002/adfm.202113022", "alias": "MZFO", "formula": "Mn0.6Zn0.3Fe2.1O4", "source_text": "Mn0.6Zn0.3Fe2.1O4(MZFO)", "context_source": {"path": "F:\\Python_Project\\ComProScanner\\tmp\\offline_reprocess_001_030\\pdfs\\19-高压扭转-2022-Adv Funct Materials - Novel Multiferroic‐Like Nanocomposite with High Pressure‐Modulated Magnetic and.pdf", "sha256": "a4d5f50c8133ec3c5bb9988837f903f80bc253486bbdfbf51188127197b415dd", "reader": "pymupdf"}}]
10.1002/adfm.202113022 | BLFO-MZFO composite HPT | BLFO-MZFO composite HPT | Bi0.9La0.1FeO3-Mn0.6Zn0.3Fe2.1O4 composite HPT | Curie temperature | 778 | new FM order (T_C*) | K |  | material_name_unresolved | [text ¦ full_text ¦ rule] Compared to the composite, the BLFO-MZFO composite HPT showed the properties of new material (Figure 5 and Table 2): i) the T C has significantly decreased from 518 to 367 K that is additionally confirmed by the Arrott plots with a complex magnetic behavior of a second-order phase transition (see Supporting Information S5); ii) the behavior of the H C( T ) became monotonic for the entire room temperature range with a stabilized valued of H C ≈ 35 Oe; iii) a new FM order appeared at T C* = 778 K; iv) an anomalous hysteresis appeared between the M ZFC( T ) and M FC ( T ) dependences, where the zero-field cooling (ZFC) curve is above the field cooling (FC) curve in the temperature range from 671 to 795 K; v) in the M FC ( T ) in contrast to the M ZFC( T ) dependence, there are no signs of FM ordering at T C*; the residual magnetization reduces to M r ≈ 0.04-0.4 emu g -1 without a significant reduc­ tion in the M S ≈ 3 emu g -1 at the room temperature. It is nec­ essary to note that the residual magnetization M r is increased 12.5 times from M = 0.032 to 0.4 emu g -1 and the coercivity is decreased 65 times from H C = 2275 to 35 Oe upon H = 30 kOe in the BLFO-MZFO composite HPT compared with the BLFO at T = 300 K. Moreover, the calculated value of the induction of the magnetic field B = µ H can take large values of ≈ 15 T on the border of the MZFO fraction with μ = 3000 and H = 50 Oe in the new composite. However, the B cannot exceed the saturation induction B S when all magnetic moments of iron are aligned along with the H . For the MZFO powder with the M S = 88 emu g -1 and a density of 5.238 g cm -3 (see Table 1 and Table 2), the B S = 4 π × 10 -4 M S (emu cm -3 ) [29] equals www.advancedsciencenews.com MATERIALS |  |  | [{"tool": "article_abbreviation", "document_id": "10.1002/adfm.202113022", "alias": "BLFO", "formula": "Bi0.9La0.1FeO3", "source_text": "Bi0.9La0.1FeO3(BLFO)", "context_source": {"path": "F:\\Python_Project\\ComProScanner\\tmp\\offline_reprocess_001_030\\pdfs\\19-高压扭转-2022-Adv Funct Materials - Novel Multiferroic‐Like Nanocomposite with High Pressure‐Modulated Magnetic and.pdf", "sha256": "a4d5f50c8133ec3c5bb9988837f903f80bc253486bbdfbf51188127197b415dd", "reader": "pymupdf"}}, {"tool": "article_abbreviation", "document_id": "10.1002/adfm.202113022", "alias": "MZFO", "formula": "Mn0.6Zn0.3Fe2.1O4", "source_text": "Mn0.6Zn0.3Fe2.1O4(MZFO)", "context_source": {"path": "F:\\Python_Project\\ComProScanner\\tmp\\offline_reprocess_001_030\\pdfs\\19-高压扭转-2022-Adv Funct Materials - Novel Multiferroic‐Like Nanocomposite with High Pressure‐Modulated Magnetic and.pdf", "sha256": "a4d5f50c8133ec3c5bb9988837f903f80bc253486bbdfbf51188127197b415dd", "reader": "pymupdf"}}]
10.1002/adfm.202113022 | MZFO fraction | MZFO fraction | Mn0.6Zn0.3Fe2.1O4 fraction | Curie temperature | 367 |  | K |  |  | [text ¦ full_text ¦ rule] The existence of interactions between FM MZFO and FE BLFO fractions in the BLFO-MZFO composite HPT indicates anomalous temperature hysteresis on the M ZFC( T ) and M FC ( T ) dependencies within the 671-795 K (Figure 5). Anomalous behavior of the ZFC curve above the FC curve is due to an addi­ tional FM contribution to magnetization when the composite is heated from the low-temperature FM region and the absence of this contribution when it is cooling from its high-temperature paramagnetic (PM) region. The MZFO fraction is the FM below T C = 367 K. The BLFO fraction is the AFM below T N = 660 K, FE below the temperature T C = 950 K, and paraelectric (PE) above this temperature. [33] The phase state of the BLFO-MZFO composite HPT can be represented as: FM/(AFM + FE) ← ( T C = 367 K) → PM/(AFM + FE) ← ( T N = 660 K) → PM/(PM + FE) ← ( T C = 950 K) → PM/(PM + PE). The anomalous appearance of the FM contribution in the PM/(PM + FE) phase (see the inset in Figure 5) is a consequence of a metamagnetic phase transition [7a,34] in the FM/(AFM + FE) 1.6 Figure 5. a,b) The M ZFC ( T ) and M FC ( T ) temperature dependencies and c,d) M ( H ) field dependencies of the magnetization under different pressures p = 0 and 1 GPa for the composite (a and c) and composite HPT (b and d). The inset shows the Curie temperature T C . --- [table ¦ table_rule] Table 2. The coercivity H C , saturation magnetization M S , and remanent magnetization M r for the initial BLFO and MZFO powders, as well as BLFO-MZFO composite and composite HPT depending on the external pressure p . ¦ Sample ¦ BLFO ¦ BLFO ¦ BLFO ¦ MZFO ¦ MZFO ¦ MZFO ¦ MZFO ¦ Composite ¦ Composite ¦ Composite ¦ Composite ¦ Composite HPT ¦ Composite HPT ¦ Composite HPT ¦ Composite HPT ¦ ¦-----------------¦--------¦--------¦--------¦--------¦--------¦--------¦--------¦-------------¦-------------¦-------------¦-------------¦-----------------¦-----------------¦-----------------¦-----------------¦ ¦ T [K] ¦ ¦ 2 ¦ 300 ¦ 400 ¦ 2 ¦ 300 ¦ 400 ¦ 2 ¦ 77 ¦ 300 ¦ 400 ¦ 2 ¦ 77 ¦ 300 ¦ 400 ¦ ¦ H C [Oe] ¦ 0 ¦ 1150 ¦ 2275 ¦ 2425 ¦ 365 ¦ 55 ¦ 82 ¦ 352 ¦ 135 ¦ 7 ¦ 23 ¦ 337 ¦ 127 ¦ 35 ¦ 34 ¦ ¦ ¦ 1 GPa ¦ - ¦ - ¦ - ¦ - ¦ - ¦ - ¦ 428 ¦ 93 ¦ 12 ¦ - ¦ 278 ¦ 135 ¦ 27 ¦ - ¦ ¦ M S [emu g -1 ] ¦ 0 ¦ - ¦ - ¦ - ¦ 88 ¦ 59 ¦ 47 ¦ 16 ¦ 15 ¦ 11 ¦ 8 ¦ 9 ¦ 8 ¦ 3 ¦ 0.4 ¦ ¦ ¦ 1 GPa ¦ - ¦ - ¦ - ¦ - ¦ - ¦ - ¦ 13.3 ¦ 13 ¦ 8.5 ¦ - ¦ 7.4 ¦ 7.1 ¦ 3.2 ¦ - ¦ ¦ M r [emu g -1 ] ¦ 0 ¦ 0.02 ¦ 0.03 ¦ 0.04 ¦ 26 ¦ 2 ¦ 3 ¦ 5 ¦ 2 ¦ 0.2 ¦ 0.4 ¦ 3 ¦ 2 ¦ 0.4 ¦ 0.04 ¦ ¦ ¦ 1 GPa ¦ - ¦ - ¦ - ¦ - ¦ - ¦ - ¦ 2.9 ¦ 1.5 ¦ 0.2 ¦ - ¦ 1.2 ¦ 0.7 ¦ 0.2 ¦ - ¦ The existence of interactions between FM MZFO and FE BLFO fractions in the BLFO-MZFO composite HPT indicates anomalous temperature hysteresis on the M ZFC( T ) and M FC ( T ) dependencies within the 671-795 K (Figure 5). Anomalous behavior of the ZFC curve above the FC curve is due to an addi­ tional FM contribution to magnetization when the composite is heated from the low-temperature FM region and the absence of this contribution when it is cooling from its high-temperature paramagnetic (PM) region. The MZFO fraction is the FM below T C = 367 K. The BLFO fraction is the AFM below T N = 660 K, FE below the temperature T C = 950 K, and paraelectric (PE) above this temperature. [33] The phase state of the BLFO-MZFO composite HPT can be represented as: FM/(AFM + FE) ← ( T C = 367 K) → PM/(AFM + FE) ← ( T N = 660 K) → PM/(PM + FE) ← ( T C = 950 K) → PM/(PM + PE). The anomalous appearance of the FM contribution in the PM/(PM + FE) phase (see the inset in Figure 5) is a consequence of a metamagnetic phase transition [7a,34] in the FM/(AFM + FE) 1.6 Figure 5. a,b) The M ZFC ( T ) and M FC ( T ) temperature dependencies and c,d) M ( H ) field dependencies of the magnetization under different pressures p = 0 and 1 GPa for the composite (a and c) and composite HPT (b and d). The inset shows the Curie temperature T C . www.advancedsciencenews.com MATERIALS www.afm-journal.de Figure 6. Ferroelectric hysteresis loops for the a) initial BLFO powder, as well as b) the composite and c) composite HPT. phase. The metamagnetic phase transition is a reorientation process with the 'order-order' type phase transition induced by a field, which changes the type of magnetic ordering [35] or an angle between magnetic sublattices in the magnet. [36] The metamagnetic phase transition can be induced not only by external H but also internal H int . [36] As was shown, [37] an addi­ tional FM contribution to the magnetization of nanoscale AFM perovskite BiFeO 3 with a weak Dzyaloshinsky-Moriya inter­ action can occur as a result of a spin-reorientation transition induced by the magnetic field. Moreover, this FM contribution depends on both the magnitude of the H and the stress-strain. The FM MZFO fractions in a weak field ≈ 50 Oe induce large internal fields H int ≈ 5800 Oe. Since the exchange length l ex ≈ 6 nm in the MZFO (Supporting Information 6) exceeds the width of the interfacial boundaries of ≈ 1 nm and is comparable to the size of ≈ 14 nm of the BLFO fractions, we can conclude about the existence of exchange interactions between BLFO and MZFO fractions. The presence of exchange interactions, the large H int , and the high stress-strain composite HPT (see Table 1) are the necessary conditions for the spin-reorientation transition in the FM/(AFM + FE) phase, [38] which is the result of an additional FM contribution to the M ZFC( T ) dependence. Internal stresses and magnetostriction stabilize FM interac­ tions [39] up to the T C* = 778 K, above which the BLFO fraction goes into the PM state. An increase in the temperature range of anomalous hysteresis to 795 K is due to spin fluctuations in the frustrated magnetic subsystem of the bismuth ferrite. [40] When the composite is cooled, an additional FM contribution to the M FC ( T ) is not observed due to the lack of the H int , since the MZFO fractions are in the PM state. The presence of exchange interactions and the irreversible nature of the additional FM contribution to the M is the reason for the appearance of anom­ alous temperature hysteresis in the temperature range from 671 to 795 K. The appearance of the exchange-related state between the 'strong' FM subsystem and FE phase in the novel composite should lead to a significant increase in the magnetic and electric properties in the range of weak magnetic fields. For this purpose, it is necessary to analyze the hysteresis P ( E ) curves electronic polarization P in the electric field E and establish that the HPT does not impair the FE properties of the initial BLFO powder. The ferroelectric hysteresis P ( E ) loops of the initial BLFO powder, as well as the BLFO-MZFO composite processed by compression and HPT at the different E are shown in Figure 6 . All samples demonstrate the FE behavior for the dif­ ferent applied voltages with a stepwise increase in E up to a maximum value of E max = 18 kV cm -1 . The choice of E max was not accidentally because of the need to perform the equality of w E = w H. According to this equality, the energy density of the <!-- formula-not-decoded --> permittivity) [41] has to coincide with the energy density of the magnetic field = 1 2 w BH H in the field H = 50 Oe from the magnetic measurements. A dielectric constant ε equals 80 for the BLFO multiferroic in the electromagnetic field with a fre­ quency of 50 Hz. [42] In the MZFO ferromagnet at the H = 50 Oe (3980 A m -1 ), the induction B is 0.6 T (see 3.2. Magnetic prop­ erties). With such values of the ε , B , and H , the equality of w E = w H will be performed in the E ≈ 18 kV cm -1 which allows us to compare correctly the mutual influence of ferromagnetic and ferroelectric properties. Additional measurements of fre­ quency dependences of polarization P confirm the absence of a leakage current at a frequency of 50 Hz, [43] which indicates the correct formulation of the experiment and the definition of E max = 18 kV cm -1 . The shape of P -E loops indicates that the E max has not reached the saturation field. The maximum polarization of P max at E max , the residual polarization P r , and the coercive field E C with a stepwise increase in the maximum measuring field from 11.7 to 18.0 kV cm -1 were defined ( Figure 7 a). In all samples, the linear course of the P r ( E ) was found for the entire range of E . In the BLFO powder, the P max , P r , and E C are 0.052 µ C cm -2 , 0.005 µ C cm -2 , and 1.6 kV cm -1 , respectively. In the BLFOMZFO composite, a slight decrease in the P r to 0.004 µ C cm -2 and the E C to 1.3 kV cm -1 is due to a decrease in the FE content of the BLFO phase to 80 wt.%. This conclusion is confirmed by parallel displacement along the ordinate axis of the P r ( E ) dependence for the composite (Figure 7a). The increase in the P max from 0.052 to 0.055 µ C cm -2 is caused by a decrease in the SCIENCE NEWS www.advancedsciencenews.com MATERIALS www.afm-journal.de Figure 7. a) The electric field and b) pressure dependences of the residual polarization for the BLFO powder and BLFO-MZFO composite processed by compression and HPT. The Δ P r / P r is a relative change in the pressure-induced residual polarization under 5 GPa. average particle size of the BLFO in the composite from 131-104 to 103-97 nm (see Table 1). It leads to an increase in the total surface of the FE phase and the accumulation of a weak-con­ nected charge on the boundaries in the low-frequency range. [44] The comparative analysis of P-E loops between the initial BLFO powder and BLFO-MZFO composite (Figure 7a,b) allows us to conclude that the FE properties of the composite are due to the 80 wt.% BLFO fraction and they weakly differ from the proper­ ties of the BLFO. In the BLFO-MZFO composite HPT, there are significant improvements in the FE properties compared to the BLFO powder. Even without considering the decrease in the amount of FE phase in this composite, an increase of 2.4 times in the residual polarization to P r = 0.012 µ C cm -2 and an increase of 2.9 times in the coercive field to E C = 4.6 kV cm -1 are observed. Such a broadening of the hysteresis region is due to an increase in the coupling between magnetic and electric subsystems. The magnetic field induced by the alternating electric field gives an additional contribution to the polarization of the multiferroic in the presence of interaction between FE and FM phases. [45] Reducing the P max by ≈ 17% to 0.043 µ C cm -2 is due to the pres­ ence of 20 wt.% non-ferroelectric magnetic MZFO fraction in the composite. Evaluation of the energy density of the electric field w E for the new composite at room temperature allows us to con­ clude that a small alternating magnetic field H ≈ 50 Oe can induce relatively large electric fields ≈ 18 kV cm -1 with an energy ≈ 3 × 10 -21 J in the FE fractions with a size of ≈ 14 nm and with the dielectric constant ε ≈ 80. With such properties, the new nanocomposite can become a promising functional material during the creation of high-performance artificial intelligence systems. [46] Such a nanocomposite can dramati­ cally solve the problem of cooling and removing heat in the integrated circuits of high-speed computing systems asso­ ciated with a decrease in switching energy for nanoscale devices. [47] The dependences of the effect of high-pressure p on the residual polarization P r are shown in Figure 7b. From the anal­ ysis of the P r ( p ) dependences, it can be concluded that there is a significant difference in the effect of p on the FE properties of the initial BLFO powder and composites. In the BLFO, as p increases from 0 to 5.26 GPa the residual polarization P r increases by approximately four times to 0.315 µ C cm -2 with a polarization sensitivity coefficient to 0.043 ( µ C cm -2 ) GPa -1 . In the BLFO-MZFO composite, there is a colossal increase in the P r ≈ 92 times up to 2.654 µ C cm -2 with an increase in p from 0 up to 4.62 GPa with 0.568 ( µ C cm -2 ) GPa -1 . In the BLFOMZFO composite HPT, the residual polarization increases by ≈ 16 times to P r = 0.968 µ C cm -2 under p = 7 .41 GPa with 0.123 ( µ C cm -2 ) GPa -1 . For a quantitative assessment of the effect of high-pressure on FE, we have first introduced the relative change of the pres­ sure-induced polarization coefficient Δ P r / P r = [ P r ( p )-P r (0)]/ P r (0) × 100% at the same pressure p = 5 GPa. This coefficient is Δ P r / P r = 240% for the BLFO powder, Δ P r / P r = 11200% for the composite, and Δ P r / P r = 1230% for the composite HPT (Figure 7b). The large changes in the Δ P r / P r = 1230% for the BLFO-MZFO composite HPT compared to Δ P r / P r = 240% for the BLFO powder can be explained by the manifestation of ani­ sotropic nature of piezoelectric properties [48] in the close-packed structure of the composite. However, the colossal change Δ P r / P r = 11 200% in the BLFO-MZFO composite requires addi­ tional analysis. An electrical polarization in the BiFeO 3 with a rhombohe­ dral R 3 c distortion of an elementary cell occurs as a result of an anti-phase rotation of the FeO 6 octahedra with a displacement of cations of iron and bismuth in one direction and anions of oxygen in another direction. [49] The result of such a local breaking symmetry of the crystal is the appearance of the vector of electrical polarization P along the axis [111]. Applying external high-pressure enhances the deformation of octahedra, changes the angles and the lengths of metal-oxygen bonds, affects the structural properties, and leads to the emergence of new phase transformations. [50] In the range of external high-pressure from 1.25 to 4.5 GPa for the BiFeO 3 , several phase transformations associated with the appearance and coexistence of polar R 3 c rhombohedral (FE), nonpolar P nma orthorhombic (PE, GdFeO3-type), antipolar P bam orthorhombic antiferroelectric (AFE) (PbZrO3-type), and nonpolar I bmm orthorhombic (PE, nonstandard setting of www.advancedsciencenews.com I mma) phases occurs. [51] In addition to the polarization vector P along the direction [111] in the FE R 3 c phase, the vector P along the direction in the AFE P bam phase is added. [52] During the coexistence of two different FE phases, a tremendous gain of piezoelectric properties occurs as a result of not only polari­ zation rotation, but also polarization extension near the mor­ photropic 'polar-antipolar' boundary. [53] Pressure-induced phase transformations in the Bi 0.9 La0.1 FeO3 will occur at a lower ≈ 0.5 GPa external pressure because the chemical pres­ sure during replacing bismuth by 1 mol.% of lanthanum in the Bi1x La x FeO3 is approximately equivalent to applying 0.05 GPa hydrostatic pressure on BiFeO 3 . [54] In the BLFO-MZFO com­ posite, the colossal increase in polarization Δ P r / P r starts at ≈ 1 GPa (Figure 7b) and coincides with an appearance of the pressure-induced AFE P bam phase. [54] Such a colossal growth of Δ P r / P r is due to an additional contribution to polarization, both from the new AFE P bam phase and from expanding the polari­ zation area near the border between the FE R 3 c rhombohedral and AFE P bam orthorhombic phases. Additional contribution to pressure-induced growth of Δ P r / P r can give pinning on interfa­ cial 'FE/AFE' ( R 3 c / P bam ), 'FE/PE' ( R 3 c / P nma, R 3 c / I bmm), and 'AFE/PE' ( P bam / P nma, P bam / I bmm) boundaries. [7a] Large values of pressure-induced relative changes in the polarization Δ P r / P r for the new composite are of interest and are of great practical importance because such a functional material can be used to create high-pressure sensors. The colossal values of Δ P r / P r = 11 200% at 5 GPa make it possible to use the BLFO-MZFO composite as a sensing element in ultra­ sensitive high-pressure sensors. For creating electronic devices to monitor high-pressure, where the presence of ME coupling in the sensitive element is required, it is advisable to use the BLFO-MZFO composite HPT with Δ P r / P r = 1230% at 5 GPa and with an almost linear dependence of Δ P r / P r on the pres­ sure in a wide range from 0 to 7 .5 GPa. --- [equation ¦ full_text ¦ equation_rule] The existence of interactions between FM MZFO and FE BLFO fractions in the BLFO-MZFO composite HPT indicates anomalous temperature hysteresis on the M ZFC( T ) and M FC ( T ) dependencies within the 671-795 K (Figure 5). Anomalous behavior of the ZFC curve above the FC curve is due to an addi­ tional FM contribution to magnetization when the composite is heated from the low-temperature FM region and the absence of this contribution when it is cooling from its high-temperature paramagnetic (PM) region. The MZFO fraction is the FM below T C = 367 K. The BLFO fraction is the AFM below T N = 660 K, FE below the temperature T C = 950 K, and paraelectric (PE) above this temperature. [33] The phase state of the BLFO-MZFO composite HPT can be represented as: FM/(AFM + FE) ← ( T C = 367 K) → PM/(AFM + FE) ← ( T N = 660 K) → PM/(PM + FE) ← ( T C = 950 K) → PM/(PM + PE). The anomalous appearance of the FM contribution in the PM/(PM + FE) phase (see the inset in Figure 5) is a consequence of a metamagnetic phase transition [7a,34] in the FM/(AFM + FE) 1.6 Figure 5. a,b) The M ZFC ( T ) and M FC ( T ) temperature dependencies and c,d) M ( H ) field dependencies of the magnetization under different pressures p = 0 and 1 GPa for the composite (a and c) and composite HPT (b and d). The inset shows the Curie temperature T C . |  |  | [{"tool": "article_abbreviation", "document_id": "10.1002/adfm.202113022", "alias": "MZFO", "formula": "Mn0.6Zn0.3Fe2.1O4", "source_text": "Mn0.6Zn0.3Fe2.1O4(MZFO)", "context_source": {"path": "F:\\Python_Project\\ComProScanner\\tmp\\offline_reprocess_001_030\\pdfs\\19-高压扭转-2022-Adv Funct Materials - Novel Multiferroic‐Like Nanocomposite with High Pressure‐Modulated Magnetic and.pdf", "sha256": "a4d5f50c8133ec3c5bb9988837f903f80bc253486bbdfbf51188127197b415dd", "reader": "pymupdf"}}]
10.1002/adfm.202113022 | BLFO fraction | BLFO fraction | Bi0.9La0.1FeO3 fraction | Curie temperature | 950 |  | K |  |  | [text ¦ full_text ¦ rule] The existence of interactions between FM MZFO and FE BLFO fractions in the BLFO-MZFO composite HPT indicates anomalous temperature hysteresis on the M ZFC( T ) and M FC ( T ) dependencies within the 671-795 K (Figure 5). Anomalous behavior of the ZFC curve above the FC curve is due to an addi­ tional FM contribution to magnetization when the composite is heated from the low-temperature FM region and the absence of this contribution when it is cooling from its high-temperature paramagnetic (PM) region. The MZFO fraction is the FM below T C = 367 K. The BLFO fraction is the AFM below T N = 660 K, FE below the temperature T C = 950 K, and paraelectric (PE) above this temperature. [33] The phase state of the BLFO-MZFO composite HPT can be represented as: FM/(AFM + FE) ← ( T C = 367 K) → PM/(AFM + FE) ← ( T N = 660 K) → PM/(PM + FE) ← ( T C = 950 K) → PM/(PM + PE). The anomalous appearance of the FM contribution in the PM/(PM + FE) phase (see the inset in Figure 5) is a consequence of a metamagnetic phase transition [7a,34] in the FM/(AFM + FE) 1.6 Figure 5. a,b) The M ZFC ( T ) and M FC ( T ) temperature dependencies and c,d) M ( H ) field dependencies of the magnetization under different pressures p = 0 and 1 GPa for the composite (a and c) and composite HPT (b and d). The inset shows the Curie temperature T C . --- [table ¦ table_rule] Table 2. The coercivity H C , saturation magnetization M S , and remanent magnetization M r for the initial BLFO and MZFO powders, as well as BLFO-MZFO composite and composite HPT depending on the external pressure p . ¦ Sample ¦ BLFO ¦ BLFO ¦ BLFO ¦ MZFO ¦ MZFO ¦ MZFO ¦ MZFO ¦ Composite ¦ Composite ¦ Composite ¦ Composite ¦ Composite HPT ¦ Composite HPT ¦ Composite HPT ¦ Composite HPT ¦ ¦-----------------¦--------¦--------¦--------¦--------¦--------¦--------¦--------¦-------------¦-------------¦-------------¦-------------¦-----------------¦-----------------¦-----------------¦-----------------¦ ¦ T [K] ¦ ¦ 2 ¦ 300 ¦ 400 ¦ 2 ¦ 300 ¦ 400 ¦ 2 ¦ 77 ¦ 300 ¦ 400 ¦ 2 ¦ 77 ¦ 300 ¦ 400 ¦ ¦ H C [Oe] ¦ 0 ¦ 1150 ¦ 2275 ¦ 2425 ¦ 365 ¦ 55 ¦ 82 ¦ 352 ¦ 135 ¦ 7 ¦ 23 ¦ 337 ¦ 127 ¦ 35 ¦ 34 ¦ ¦ ¦ 1 GPa ¦ - ¦ - ¦ - ¦ - ¦ - ¦ - ¦ 428 ¦ 93 ¦ 12 ¦ - ¦ 278 ¦ 135 ¦ 27 ¦ - ¦ ¦ M S [emu g -1 ] ¦ 0 ¦ - ¦ - ¦ - ¦ 88 ¦ 59 ¦ 47 ¦ 16 ¦ 15 ¦ 11 ¦ 8 ¦ 9 ¦ 8 ¦ 3 ¦ 0.4 ¦ ¦ ¦ 1 GPa ¦ - ¦ - ¦ - ¦ - ¦ - ¦ - ¦ 13.3 ¦ 13 ¦ 8.5 ¦ - ¦ 7.4 ¦ 7.1 ¦ 3.2 ¦ - ¦ ¦ M r [emu g -1 ] ¦ 0 ¦ 0.02 ¦ 0.03 ¦ 0.04 ¦ 26 ¦ 2 ¦ 3 ¦ 5 ¦ 2 ¦ 0.2 ¦ 0.4 ¦ 3 ¦ 2 ¦ 0.4 ¦ 0.04 ¦ ¦ ¦ 1 GPa ¦ - ¦ - ¦ - ¦ - ¦ - ¦ - ¦ 2.9 ¦ 1.5 ¦ 0.2 ¦ - ¦ 1.2 ¦ 0.7 ¦ 0.2 ¦ - ¦ The existence of interactions between FM MZFO and FE BLFO fractions in the BLFO-MZFO composite HPT indicates anomalous temperature hysteresis on the M ZFC( T ) and M FC ( T ) dependencies within the 671-795 K (Figure 5). Anomalous behavior of the ZFC curve above the FC curve is due to an addi­ tional FM contribution to magnetization when the composite is heated from the low-temperature FM region and the absence of this contribution when it is cooling from its high-temperature paramagnetic (PM) region. The MZFO fraction is the FM below T C = 367 K. The BLFO fraction is the AFM below T N = 660 K, FE below the temperature T C = 950 K, and paraelectric (PE) above this temperature. [33] The phase state of the BLFO-MZFO composite HPT can be represented as: FM/(AFM + FE) ← ( T C = 367 K) → PM/(AFM + FE) ← ( T N = 660 K) → PM/(PM + FE) ← ( T C = 950 K) → PM/(PM + PE). The anomalous appearance of the FM contribution in the PM/(PM + FE) phase (see the inset in Figure 5) is a consequence of a metamagnetic phase transition [7a,34] in the FM/(AFM + FE) 1.6 Figure 5. a,b) The M ZFC ( T ) and M FC ( T ) temperature dependencies and c,d) M ( H ) field dependencies of the magnetization under different pressures p = 0 and 1 GPa for the composite (a and c) and composite HPT (b and d). The inset shows the Curie temperature T C . www.advancedsciencenews.com MATERIALS www.afm-journal.de Figure 6. Ferroelectric hysteresis loops for the a) initial BLFO powder, as well as b) the composite and c) composite HPT. phase. The metamagnetic phase transition is a reorientation process with the 'order-order' type phase transition induced by a field, which changes the type of magnetic ordering [35] or an angle between magnetic sublattices in the magnet. [36] The metamagnetic phase transition can be induced not only by external H but also internal H int . [36] As was shown, [37] an addi­ tional FM contribution to the magnetization of nanoscale AFM perovskite BiFeO 3 with a weak Dzyaloshinsky-Moriya inter­ action can occur as a result of a spin-reorientation transition induced by the magnetic field. Moreover, this FM contribution depends on both the magnitude of the H and the stress-strain. The FM MZFO fractions in a weak field ≈ 50 Oe induce large internal fields H int ≈ 5800 Oe. Since the exchange length l ex ≈ 6 nm in the MZFO (Supporting Information 6) exceeds the width of the interfacial boundaries of ≈ 1 nm and is comparable to the size of ≈ 14 nm of the BLFO fractions, we can conclude about the existence of exchange interactions between BLFO and MZFO fractions. The presence of exchange interactions, the large H int , and the high stress-strain composite HPT (see Table 1) are the necessary conditions for the spin-reorientation transition in the FM/(AFM + FE) phase, [38] which is the result of an additional FM contribution to the M ZFC( T ) dependence. Internal stresses and magnetostriction stabilize FM interac­ tions [39] up to the T C* = 778 K, above which the BLFO fraction goes into the PM state. An increase in the temperature range of anomalous hysteresis to 795 K is due to spin fluctuations in the frustrated magnetic subsystem of the bismuth ferrite. [40] When the composite is cooled, an additional FM contribution to the M FC ( T ) is not observed due to the lack of the H int , since the MZFO fractions are in the PM state. The presence of exchange interactions and the irreversible nature of the additional FM contribution to the M is the reason for the appearance of anom­ alous temperature hysteresis in the temperature range from 671 to 795 K. The appearance of the exchange-related state between the 'strong' FM subsystem and FE phase in the novel composite should lead to a significant increase in the magnetic and electric properties in the range of weak magnetic fields. For this purpose, it is necessary to analyze the hysteresis P ( E ) curves electronic polarization P in the electric field E and establish that the HPT does not impair the FE properties of the initial BLFO powder. The ferroelectric hysteresis P ( E ) loops of the initial BLFO powder, as well as the BLFO-MZFO composite processed by compression and HPT at the different E are shown in Figure 6 . All samples demonstrate the FE behavior for the dif­ ferent applied voltages with a stepwise increase in E up to a maximum value of E max = 18 kV cm -1 . The choice of E max was not accidentally because of the need to perform the equality of w E = w H. According to this equality, the energy density of the <!-- formula-not-decoded --> permittivity) [41] has to coincide with the energy density of the magnetic field = 1 2 w BH H in the field H = 50 Oe from the magnetic measurements. A dielectric constant ε equals 80 for the BLFO multiferroic in the electromagnetic field with a fre­ quency of 50 Hz. [42] In the MZFO ferromagnet at the H = 50 Oe (3980 A m -1 ), the induction B is 0.6 T (see 3.2. Magnetic prop­ erties). With such values of the ε , B , and H , the equality of w E = w H will be performed in the E ≈ 18 kV cm -1 which allows us to compare correctly the mutual influence of ferromagnetic and ferroelectric properties. Additional measurements of fre­ quency dependences of polarization P confirm the absence of a leakage current at a frequency of 50 Hz, [43] which indicates the correct formulation of the experiment and the definition of E max = 18 kV cm -1 . The shape of P -E loops indicates that the E max has not reached the saturation field. The maximum polarization of P max at E max , the residual polarization P r , and the coercive field E C with a stepwise increase in the maximum measuring field from 11.7 to 18.0 kV cm -1 were defined ( Figure 7 a). In all samples, the linear course of the P r ( E ) was found for the entire range of E . In the BLFO powder, the P max , P r , and E C are 0.052 µ C cm -2 , 0.005 µ C cm -2 , and 1.6 kV cm -1 , respectively. In the BLFOMZFO composite, a slight decrease in the P r to 0.004 µ C cm -2 and the E C to 1.3 kV cm -1 is due to a decrease in the FE content of the BLFO phase to 80 wt.%. This conclusion is confirmed by parallel displacement along the ordinate axis of the P r ( E ) dependence for the composite (Figure 7a). The increase in the P max from 0.052 to 0.055 µ C cm -2 is caused by a decrease in the SCIENCE NEWS www.advancedsciencenews.com MATERIALS www.afm-journal.de Figure 7. a) The electric field and b) pressure dependences of the residual polarization for the BLFO powder and BLFO-MZFO composite processed by compression and HPT. The Δ P r / P r is a relative change in the pressure-induced residual polarization under 5 GPa. average particle size of the BLFO in the composite from 131-104 to 103-97 nm (see Table 1). It leads to an increase in the total surface of the FE phase and the accumulation of a weak-con­ nected charge on the boundaries in the low-frequency range. [44] The comparative analysis of P-E loops between the initial BLFO powder and BLFO-MZFO composite (Figure 7a,b) allows us to conclude that the FE properties of the composite are due to the 80 wt.% BLFO fraction and they weakly differ from the proper­ ties of the BLFO. In the BLFO-MZFO composite HPT, there are significant improvements in the FE properties compared to the BLFO powder. Even without considering the decrease in the amount of FE phase in this composite, an increase of 2.4 times in the residual polarization to P r = 0.012 µ C cm -2 and an increase of 2.9 times in the coercive field to E C = 4.6 kV cm -1 are observed. Such a broadening of the hysteresis region is due to an increase in the coupling between magnetic and electric subsystems. The magnetic field induced by the alternating electric field gives an additional contribution to the polarization of the multiferroic in the presence of interaction between FE and FM phases. [45] Reducing the P max by ≈ 17% to 0.043 µ C cm -2 is due to the pres­ ence of 20 wt.% non-ferroelectric magnetic MZFO fraction in the composite. Evaluation of the energy density of the electric field w E for the new composite at room temperature allows us to con­ clude that a small alternating magnetic field H ≈ 50 Oe can induce relatively large electric fields ≈ 18 kV cm -1 with an energy ≈ 3 × 10 -21 J in the FE fractions with a size of ≈ 14 nm and with the dielectric constant ε ≈ 80. With such properties, the new nanocomposite can become a promising functional material during the creation of high-performance artificial intelligence systems. [46] Such a nanocomposite can dramati­ cally solve the problem of cooling and removing heat in the integrated circuits of high-speed computing systems asso­ ciated with a decrease in switching energy for nanoscale devices. [47] The dependences of the effect of high-pressure p on the residual polarization P r are shown in Figure 7b. From the anal­ ysis of the P r ( p ) dependences, it can be concluded that there is a significant difference in the effect of p on the FE properties of the initial BLFO powder and composites. In the BLFO, as p increases from 0 to 5.26 GPa the residual polarization P r increases by approximately four times to 0.315 µ C cm -2 with a polarization sensitivity coefficient to 0.043 ( µ C cm -2 ) GPa -1 . In the BLFO-MZFO composite, there is a colossal increase in the P r ≈ 92 times up to 2.654 µ C cm -2 with an increase in p from 0 up to 4.62 GPa with 0.568 ( µ C cm -2 ) GPa -1 . In the BLFOMZFO composite HPT, the residual polarization increases by ≈ 16 times to P r = 0.968 µ C cm -2 under p = 7 .41 GPa with 0.123 ( µ C cm -2 ) GPa -1 . For a quantitative assessment of the effect of high-pressure on FE, we have first introduced the relative change of the pres­ sure-induced polarization coefficient Δ P r / P r = [ P r ( p )-P r (0)]/ P r (0) × 100% at the same pressure p = 5 GPa. This coefficient is Δ P r / P r = 240% for the BLFO powder, Δ P r / P r = 11200% for the composite, and Δ P r / P r = 1230% for the composite HPT (Figure 7b). The large changes in the Δ P r / P r = 1230% for the BLFO-MZFO composite HPT compared to Δ P r / P r = 240% for the BLFO powder can be explained by the manifestation of ani­ sotropic nature of piezoelectric properties [48] in the close-packed structure of the composite. However, the colossal change Δ P r / P r = 11 200% in the BLFO-MZFO composite requires addi­ tional analysis. An electrical polarization in the BiFeO 3 with a rhombohe­ dral R 3 c distortion of an elementary cell occurs as a result of an anti-phase rotation of the FeO 6 octahedra with a displacement of cations of iron and bismuth in one direction and anions of oxygen in another direction. [49] The result of such a local breaking symmetry of the crystal is the appearance of the vector of electrical polarization P along the axis [111]. Applying external high-pressure enhances the deformation of octahedra, changes the angles and the lengths of metal-oxygen bonds, affects the structural properties, and leads to the emergence of new phase transformations. [50] In the range of external high-pressure from 1.25 to 4.5 GPa for the BiFeO 3 , several phase transformations associated with the appearance and coexistence of polar R 3 c rhombohedral (FE), nonpolar P nma orthorhombic (PE, GdFeO3-type), antipolar P bam orthorhombic antiferroelectric (AFE) (PbZrO3-type), and nonpolar I bmm orthorhombic (PE, nonstandard setting of www.advancedsciencenews.com I mma) phases occurs. [51] In addition to the polarization vector P along the direction [111] in the FE R 3 c phase, the vector P along the direction in the AFE P bam phase is added. [52] During the coexistence of two different FE phases, a tremendous gain of piezoelectric properties occurs as a result of not only polari­ zation rotation, but also polarization extension near the mor­ photropic 'polar-antipolar' boundary. [53] Pressure-induced phase transformations in the Bi 0.9 La0.1 FeO3 will occur at a lower ≈ 0.5 GPa external pressure because the chemical pres­ sure during replacing bismuth by 1 mol.% of lanthanum in the Bi1x La x FeO3 is approximately equivalent to applying 0.05 GPa hydrostatic pressure on BiFeO 3 . [54] In the BLFO-MZFO com­ posite, the colossal increase in polarization Δ P r / P r starts at ≈ 1 GPa (Figure 7b) and coincides with an appearance of the pressure-induced AFE P bam phase. [54] Such a colossal growth of Δ P r / P r is due to an additional contribution to polarization, both from the new AFE P bam phase and from expanding the polari­ zation area near the border between the FE R 3 c rhombohedral and AFE P bam orthorhombic phases. Additional contribution to pressure-induced growth of Δ P r / P r can give pinning on interfa­ cial 'FE/AFE' ( R 3 c / P bam ), 'FE/PE' ( R 3 c / P nma, R 3 c / I bmm), and 'AFE/PE' ( P bam / P nma, P bam / I bmm) boundaries. [7a] Large values of pressure-induced relative changes in the polarization Δ P r / P r for the new composite are of interest and are of great practical importance because such a functional material can be used to create high-pressure sensors. The colossal values of Δ P r / P r = 11 200% at 5 GPa make it possible to use the BLFO-MZFO composite as a sensing element in ultra­ sensitive high-pressure sensors. For creating electronic devices to monitor high-pressure, where the presence of ME coupling in the sensitive element is required, it is advisable to use the BLFO-MZFO composite HPT with Δ P r / P r = 1230% at 5 GPa and with an almost linear dependence of Δ P r / P r on the pres­ sure in a wide range from 0 to 7 .5 GPa. --- [equation ¦ full_text ¦ equation_rule] The existence of interactions between FM MZFO and FE BLFO fractions in the BLFO-MZFO composite HPT indicates anomalous temperature hysteresis on the M ZFC( T ) and M FC ( T ) dependencies within the 671-795 K (Figure 5). Anomalous behavior of the ZFC curve above the FC curve is due to an addi­ tional FM contribution to magnetization when the composite is heated from the low-temperature FM region and the absence of this contribution when it is cooling from its high-temperature paramagnetic (PM) region. The MZFO fraction is the FM below T C = 367 K. The BLFO fraction is the AFM below T N = 660 K, FE below the temperature T C = 950 K, and paraelectric (PE) above this temperature. [33] The phase state of the BLFO-MZFO composite HPT can be represented as: FM/(AFM + FE) ← ( T C = 367 K) → PM/(AFM + FE) ← ( T N = 660 K) → PM/(PM + FE) ← ( T C = 950 K) → PM/(PM + PE). The anomalous appearance of the FM contribution in the PM/(PM + FE) phase (see the inset in Figure 5) is a consequence of a metamagnetic phase transition [7a,34] in the FM/(AFM + FE) 1.6 Figure 5. a,b) The M ZFC ( T ) and M FC ( T ) temperature dependencies and c,d) M ( H ) field dependencies of the magnetization under different pressures p = 0 and 1 GPa for the composite (a and c) and composite HPT (b and d). The inset shows the Curie temperature T C . |  |  | [{"tool": "article_abbreviation", "document_id": "10.1002/adfm.202113022", "alias": "BLFO", "formula": "Bi0.9La0.1FeO3", "source_text": "Bi0.9La0.1FeO3(BLFO)", "context_source": {"path": "F:\\Python_Project\\ComProScanner\\tmp\\offline_reprocess_001_030\\pdfs\\19-高压扭转-2022-Adv Funct Materials - Novel Multiferroic‐Like Nanocomposite with High Pressure‐Modulated Magnetic and.pdf", "sha256": "a4d5f50c8133ec3c5bb9988837f903f80bc253486bbdfbf51188127197b415dd", "reader": "pymupdf"}}]
10.1002/adfm.202113022 | BLFO-MZFO nanocomposite HPT | BLFO-MZFO nanocomposite HPT | Bi0.9La0.1FeO3-Mn0.6Zn0.3Fe2.1O4 nanocomposite HPT | Curie temperature | 367 |  | K |  | material_name_unresolved | [text ¦ full_text ¦ rule] It has been found that the BLFO-MZFO nanocomposite HPT has the unique physical properties of new material: i) an appearance of Curie temperature T С = 367 K near the room tem­ perature; ii) the monotonic change in the coercivity H C versus T and its small value H C ≈ 35 Oe at T = 300 K; iii) a decrease in the residual magnetization to M r ≈ 0.04-0.4 emu g -1 ; (iv) an increase of 2.4 times in the residual polarization to P r = 0.012 µ C cm -2 and an increase of 2.9 times in the field to E C = 4.6 kV cm -1 . It has been shown that a small alternating magnetic field of ≈ 50 Oe has to induce relatively high electric fields of ≈ 18 kV cm -1 with an energy of ≈ 3 × 10 -21 J in the FE fractions of the nanocomposite HPT. <!-- image --> www.afm-journal.de Additionally, for the first time, the FE high-pressure studies of the composites processed by compression and HPT, as well as BLFO powder have been conducted. As turned out, the com­ posite has demonstrated the highest increase in the residual polarization under p = 5 GPa. Thus, we have obtained a multiferroic-like composite with improved magnetic and electric properties, and the used HPT method is an effective and promising method for obtaining new functional materials consisting of close-packed, ultra-dis­ persed, and exchange-interacting FE and FM phases. Moreover, the degree distribution of fractions, their size, and the strength of exchange interactions can be controlled by both high pres­ sure and the number of revolutions. The obtained new com­ posite can be used for the creation of electronic devices for monitoring ultrahigh pressure and in integrated circuits of high-speed computing systems as a result of a decrease in the switching energy of nanodevices. |  |  | [{"tool": "article_abbreviation", "document_id": "10.1002/adfm.202113022", "alias": "BLFO", "formula": "Bi0.9La0.1FeO3", "source_text": "Bi0.9La0.1FeO3(BLFO)", "context_source": {"path": "F:\\Python_Project\\ComProScanner\\tmp\\offline_reprocess_001_030\\pdfs\\19-高压扭转-2022-Adv Funct Materials - Novel Multiferroic‐Like Nanocomposite with High Pressure‐Modulated Magnetic and.pdf", "sha256": "a4d5f50c8133ec3c5bb9988837f903f80bc253486bbdfbf51188127197b415dd", "reader": "pymupdf"}}, {"tool": "article_abbreviation", "document_id": "10.1002/adfm.202113022", "alias": "MZFO", "formula": "Mn0.6Zn0.3Fe2.1O4", "source_text": "Mn0.6Zn0.3Fe2.1O4(MZFO)", "context_source": {"path": "F:\\Python_Project\\ComProScanner\\tmp\\offline_reprocess_001_030\\pdfs\\19-高压扭转-2022-Adv Funct Materials - Novel Multiferroic‐Like Nanocomposite with High Pressure‐Modulated Magnetic and.pdf", "sha256": "a4d5f50c8133ec3c5bb9988837f903f80bc253486bbdfbf51188127197b415dd", "reader": "pymupdf"}}]
10.1002/adfm.202113022 | MZFO powder (Mn0.6Zn0.3Fe2.1O4) | MZFO powder (Mn0.6Zn0.3Fe2.1O4) | Mn0.6Zn0.3Fe2.1O4 powder (Mn0.6Zn0.3Fe2.1O4) | Curie temperature | 518 |  | K |  |  | [table ¦ table_rule] Table 1. Comparative analysis of XRD, transmission electron microscopy (TEM), and scanning electron microscopy (SEM) data for the structural parameters of the initial BLFO and MZFO powders, as well as BLFO-MZFO composite processed by compression and HPT. ¦ Sample ¦ ¦ D XRD [nm] ¦ D XRD [nm] ¦ D TEM [nm] ¦ D SEM [nm] ¦ ε ·10 4 ¦ ¦-------------------------¦---------------¦--------------¦-----------------¦-----------------------¦--------------¦-----------¦ ¦ ¦ ¦ Scherrer ¦ Williamson-Hall ¦ D TEM [nm] ¦ D SEM [nm] ¦ ε ·10 4 ¦ ¦ BLFO powder ¦ ¦ 131 ¦ 104 ¦ 158 ¦ 370 ¦ 6.6 ¦ ¦ MZFO powder ¦ ¦ 15 ¦ 13 ¦ 15 ¦ - ¦ 1.5 ¦ ¦ BLFO-MZFO composite ¦ BLFO fraction ¦ 103 ¦ 97 ¦ 75 (70%) and 143 (9%) ¦ - ¦ 5.4 ¦ ¦ BLFO-MZFO composite ¦ MZFO fraction ¦ 15 ¦ 14 ¦ 15 (21%) ¦ - ¦ 2.7 ¦ ¦ BLFO-MZFO composite HPT ¦ BLFO fraction ¦ 14 ¦ 15 ¦ 13 ¦ - ¦ 39 ¦ ¦ BLFO-MZFO composite HPT ¦ MZFO fraction ¦ 12 ¦ 15 ¦ 12 ¦ - ¦ 19.6 ¦ MZFO powder has a cubic 3 Fd m spinel structure (JCPDS No. 96-230-0585) with the unit cell parameter of a = 8.40195 Å. The X-ray density determined from the XRD data is 8.217 and 5.238 g cm -3 for the BLFO and MZFO powders, respectively. The main crystallographic parameters of the initial BLFO and MZFO powders refined by the Rietveld method are shown in Table S1.1 (Supporting Information). The XRD pattern of the BLFO-MZFO composite HPT (Figure 1c) corresponds to a combination of the XRD patterns from the initial BLFO and MZFO powders (Figure 1a,b). A dis­ tinctive feature of the XRD pattern for the BLFO-MZFO com­ posite HPT (Figure 1d) is the X-ray line broadening due to a decrease in the crystallite size. An average crystallite size D XRD in powders and composites was calculated by the X-ray line broadening method using both Scherrer [19] and Williamson-Hall approaches in Supporting Information S2. Both methods give comparable D XRD values to each other (see Table 1 ). In the ini­ tial powders, the D XRD is 104-131 nm for the BLFO powder and 13-15 nm for the MZFO powder. In a two-phase BLFO-MZFO composite, the size of the BLFO fraction decreased to 97-103 nm, while the size of the MZFO fraction was almost the same. In the BLFO-MZFO composite HPT, there was a severe decrease in the size of the multiferroic BLFO fraction to 14-15 nm and a slight reduction in the size of the FM MZFO fraction to 12-15 nm. Such a decrease in the size of BLFO and MZFO fractions is the result of fragmentation of the large BLFO particles with a hardness of ≈ 2.5 GPa [20] by the small MZFO particles with a higher hardness of ≈ 5.5 GPa [21] during plastic deformation of the HPT. Additionally, the microstrains ε were also estimated (see Supporting Information S2). As turned out, the microstrains ε of crystal structure for the composite after the HPT increases signif­ icantly compared to the initial powders and composite processed by compression because of the action of tensile forces. Moreover, the discrepancy among the lattice plane distances of the studied samples obtained during comparison of the high-resolution TEM (HRTEM) data (see below) and JCPDS PDF 2 cards (database) is reduced and achieves the minimum for the composite HPT. It additionally confirms the increase in the stress strains caused by the tensile forces. According to TEM data ( Figure 2 and Supporting Infor­ mation S3), the initial BLFO and MZFO powders consist of spherical-like particles with a size of D TEM = 158 and 15 nm, respectively, which are consistent with the D XRD values (see Table 1). Moreover, the BLFO and MZFO samples demonstrate well crystalline structure according to the selected area electron diffraction (SAED) pattern (see upper inserts of Figure 2) with an interplane distance of 0.382 nm (012) for the perovskite phase and 0.483 nm (111) for the spinel phase (see bottom inserts of Figure 2). Obtained data confirm the beginning of the spinel struc­ ture crystallization at low temperatures of ≈ 200 ° C. Additional syn­ thesis at higher temperatures leads to growing the particles and increasing their crystallinity (see Supporting Information S1). This is the important result for nanotechnology and nanomagnetism since additional annealing at higher temperatures can lead both to significant grain growth with standing beyond the nanoscale phe­ nomena, [22] and a change in the ion valence states with declining the functional properties of the magnetic materials. [23] Using TEM data ( Figure 3 , top), it can be seen that the BLFO-MZFO composite corresponds to a mixture of BLFO and MZFO powders, where the size of the MZFO particles main­ tains, and the size of the BLFO particles decreased by half after compression. The percentage of particles with D BLFO = 75 nm (89%) and 143 nm (11%) have been determined by approxi­ mating the n ( D ) dispersion by the Gaussian function, consid­ ering the normalization condition of 1 0 n D dD ∫ ( ) = +∞ (Figure S3, Supporting Information). However, significant changes in the BLFO-MZFO composite HPT (Figure 3, bottom) have occurred. First, the HRTEM images show a more than ten times decrease in the size of the BLFO fraction from D TEM = 158 to 13 nm, which is in good agreement with XRD data (see Table 1). Second, the BLFO and MZFO fractions were compacted very tightly that led to weakly distinguishable shades in TEM images for the multiferroic and FM phases. For the accurate determination of the size of the BLFO and MZFO fractions, the differences in the values of interplanar distance according to the HRTEM images were used. Analysis of HRTEM images made it possible to estimate the width of the interphase boundaries of ≈ 1 nm. In the next section, a comparison of the width of the interphase bounda­ ries with the FM exchange length l ex will play important role in improving the magnetic and electric properties for a composite of close-packed multiferroic and FM fractions as a result of induced ferromagnetism into FE region from the FM region. According to the scanning electron microscopy (SEM) data ( Figure 4 and Supporting Information S3), the BLFO-MZFO composite (Figure 4e) is a combination of the large BLFO with D SEM = 370 nm (Figure 4a) and small MZFO (Figure 4c) parti­ cles. The large size of D SEM compared to D XRD and D TEM is due to the adhesion. [24] At the same time, the BLFO-MZFO composite MATERIALS www.advancedsciencenews.com MATERIALS www.afm-journal.de Figure 2. The TEM and HRTEM images for the initial BLFO and MZFO powders. The inserts show SAED and the fast Fourier transformation (FFT) of the HRTEM images with the lattice plane intensity profile. HPT is well compacted and has a homogeneous microstructure without clear boundaries (Figure 4g). According to the energy-dispersive X-ray spectroscopy (EDS) data, the chemical composition of the BLFO and MZFO pow­ ders, as well as both BLFO-MZFO composites, is confirmed, which corresponds approximately to the stoichiometric compo­ sition of Bi 0.9 La0.1FeO3 and Mn0.6Zn0.3Fe2.1O4 and their combi­ nations (Figure 4 and Supporting Information S4). Thus, using HPT is an effective and promising method for obtaining heterophase nanostructures consisting of closepacked, ultra-dispersed, and uniformly distributed multiferroic and FM phases. HPT results in i) a statistical uniform distribu­ tion of fractions in the sample; ii) reducing the size of phases due to the fragmentation of the particles by others with a higher microhardness that can be controlled by the number of revolutions; iii) decreasing the width of the interphase bounda­ ries until to several unit cell periods at the close-packed phases. The temperature dependences of the magnetization M ZFC( T ) and M FC ( T ) for the initial BLFO powder indicate the antiferromagnetic (AFM) nature of the interactions (Figure S5.1, Supporting Information). [7a] High values of coer­ civity H C ≈ 2.2-2.4 kOe and remanent magnetization M r ≈ 0.035 emu g -1 in the range of room temperatures (see Table 2 ) compared to H C ≈ 0.003 kOe and M r ≈ 0.0005 emu g -1 for the model multiferroic BiFeO 3 with cycloidal AFM [25] mean the destruction of the spin cycloid in the AFM iron sublattice by lan­ thanum ions. The appearance of hysteresis in the field depend­ ences of M ( H ) (see Figure S5.2, Supporting Information) is associated with the presence of weak FM in the BLFO powder. [26] The temperature and field dependences of the M ZFC( T ), M FC ( T ), and M ( H ) for the initial MZFO powder (see Sup­ porting Information S5) show its highly permeable soft FM nature (Table 2). The Curie temperature T C = 518 K (see the inset of Figure S5.1, Supporting Information) is above the room temperature and coincides with T C for Mn-Zn ferrospinels of industrial grades 3000HMC (USSR), 3C91 (Germany), ML27D (Japan), which have the same stoichiometric composition and a large initial magnetic permeability μ = 3000. [8,23,27] As the temperature increases, the magnetic parameters decrease from H C = 365 Oe, M S = 88 emu g -1 , and M r = 26 emu g -1 at T = 2 K to H C ≈ 50-80 Oe, M S ≈ 50 emu g -1 , and M r = 2-3 emu g -1 for the entire range of room temperatures from 300 to 400 K. Such www.advancedsciencenews.com MATERIALS www.afm-journal.de Figure 3. The TEM and HRTEM images for the BLFO-MZFO composite (top) and BLFO-MZFO composite HPT (bottom). The inserts show SAED, and the FFT of the HRTEM images with the lattice plane intensity profile. magnetic characteristics make it possible to easily control the magnetic properties of FM high-permeability MZFO powder with μ = 3000 by relatively small magnetic fields H ≈ 50-100 Oe. Figure 5 shows the M ZFC( T ), M FC ( T ), and M ( H ) dependences for both BLFO-MZFO composites processed by compression and HPT under external pressures of p = 0 and 1 GPa. First, we consider the magnetic properties of the composites under ambient pressure. For the BLFO-MZFO composite, with the increase in the temperature, the coercivity and magnetization decrease (see Table 2). The T C = 518 K has not changed. The non-monotonic behavior of the H C( T ) at room temperature is due to the presence of two uncompensated AFM sublattices in the ferrospinel with different temperature dependences of mag­ netization. [28] Analyzing the magnetic properties, it was found that the BLFO-MZFO composite did not exhibit individual fea­ tures and its magnetic characteristics correspond to the additive contribution of magnetic properties from 80 wt.% BLFO and 20 wt.% MZFO. Compared to the composite, the BLFO-MZFO composite HPT showed the properties of new material (Figure 5 and Table 2): i) the T C has significantly decreased from 518 to 367 K that is additionally confirmed by the Arrott plots with a complex magnetic behavior of a second-order phase transition (see Supporting Information S5); ii) the behavior of the H C( T ) became monotonic for the entire room temperature range with a stabilized valued of H C ≈ 35 Oe; iii) a new FM order appeared at T C* = 778 K; iv) an anomalous hysteresis appeared between the M ZFC( T ) and M FC ( T ) dependences, where the zero-field cooling (ZFC) curve is above the field cooling (FC) curve in the temperature range from 671 to 795 K; v) in the M FC ( T ) in contrast to the M ZFC( T ) dependence, there are no signs of FM ordering at T C*; the residual magnetization reduces to M r ≈ 0.04-0.4 emu g -1 without a significant reduc­ tion in the M S ≈ 3 emu g -1 at the room temperature. It is nec­ essary to note that the residual magnetization M r is increased 12.5 times from M = 0.032 to 0.4 emu g -1 and the coercivity is decreased 65 times from H C = 2275 to 35 Oe upon H = 30 kOe in the BLFO-MZFO composite HPT compared with the BLFO at T = 300 K. Moreover, the calculated value of the induction of the magnetic field B = µ H can take large values of ≈ 15 T on the border of the MZFO fraction with μ = 3000 and H = 50 Oe in the new composite. However, the B cannot exceed the saturation induction B S when all magnetic moments of iron are aligned along with the H . For the MZFO powder with the M S = 88 emu g -1 and a density of 5.238 g cm -3 (see Table 1 and Table 2), the B S = 4 π × 10 -4 M S (emu cm -3 ) [29] equals www.advancedsciencenews.com MATERIALS www.afm-journal.de Figure 4. The SEM and EDS data for the initial BLFO and MZFO powders, as well as the BLFO-MZFO composite processed by compression and HPT. 0.58 T. Such B S value is well consistent with the experimental value of B S = 0.525 T for the manganese ferrospinel, which has an uncompensated total magnetic moment 4.2 μ B in the ferrimagnetic iron sublattice. [30] The appearance of the B = 0.58 T in the composite means that the FM MZFO fractions with μ = 3000 even in a small H ≈ 50 Oe will induce a large inner H int ≈ 5800 Oe acting on the FE BLFO fraction. Additionally, we studied the influence of high hydrostatic pressure of p = 1 GPa on the magnetic properties of both com­ posites (see Figure 5c,d). As turned out, the pressure p trends to reduce the magnetic H C, M S , and M r parameters of the composites at different temperatures (see Table 2) modifying bond angles Fe  O  Fe and bond distances Fe  Fe, and, con­ sequently, the strength of AFM-FM exchange interactions. [31] The results obtained at room temperature are of particular interest. Both the composites under p = 1 GPa demonstrate totally opposite behavior compared with the samples under ambient pressure. For the BLFO-MZFO composite, the pres­ sure p increases the H C by 42%, reduces the M S by 23% and remains the M r whereas for the BLFO-MZFO composite HPT the H C and M r are decreased by 23% and 50%, respectively, and the M S is increased by 7%. It should be noted that such changes in magnetic properties of both composites will be correlated with the change in their polarization properties at room temperature (see '2.3. P -E properties' below). As it was shown for the ferrospinel Fe 3 O 4 , [32] the lower charge carrier density, the higher resistivity and lower saturation magnetization. SCIENCE NEWS www.advancedsciencenews.com MATERIALS www.afm-journal.de |  |  | [{"tool": "article_abbreviation", "document_id": "10.1002/adfm.202113022", "alias": "MZFO", "formula": "Mn0.6Zn0.3Fe2.1O4", "source_text": "Mn0.6Zn0.3Fe2.1O4(MZFO)", "context_source": {"path": "F:\\Python_Project\\ComProScanner\\tmp\\offline_reprocess_001_030\\pdfs\\19-高压扭转-2022-Adv Funct Materials - Novel Multiferroic‐Like Nanocomposite with High Pressure‐Modulated Magnetic and.pdf", "sha256": "a4d5f50c8133ec3c5bb9988837f903f80bc253486bbdfbf51188127197b415dd", "reader": "pymupdf"}}]
10.1002/adfm.202113022 | Mn-Zn ferrospinels of industrial grades 3000HMC (USSR), 3C91 (Germany), ML27D (Japan), same stoichiometric composition as MZFO | Mn-Zn ferrospinels of industrial grades 3000HMC (USSR), 3C91 (Germany), ML27D (Japan), same stoichiometric composition as MZFO | Mn-Zn ferrospinels of industrial grades 3000HMC (USSR), 3C91 (Germany), ML27D (Japan), same stoichiometric composition as Mn0.6Zn0.3Fe2.1O4 | Curie temperature | 518 |  | K |  | material_name_unresolved | [table ¦ table_rule] Table 1. Comparative analysis of XRD, transmission electron microscopy (TEM), and scanning electron microscopy (SEM) data for the structural parameters of the initial BLFO and MZFO powders, as well as BLFO-MZFO composite processed by compression and HPT. ¦ Sample ¦ ¦ D XRD [nm] ¦ D XRD [nm] ¦ D TEM [nm] ¦ D SEM [nm] ¦ ε ·10 4 ¦ ¦-------------------------¦---------------¦--------------¦-----------------¦-----------------------¦--------------¦-----------¦ ¦ ¦ ¦ Scherrer ¦ Williamson-Hall ¦ D TEM [nm] ¦ D SEM [nm] ¦ ε ·10 4 ¦ ¦ BLFO powder ¦ ¦ 131 ¦ 104 ¦ 158 ¦ 370 ¦ 6.6 ¦ ¦ MZFO powder ¦ ¦ 15 ¦ 13 ¦ 15 ¦ - ¦ 1.5 ¦ ¦ BLFO-MZFO composite ¦ BLFO fraction ¦ 103 ¦ 97 ¦ 75 (70%) and 143 (9%) ¦ - ¦ 5.4 ¦ ¦ BLFO-MZFO composite ¦ MZFO fraction ¦ 15 ¦ 14 ¦ 15 (21%) ¦ - ¦ 2.7 ¦ ¦ BLFO-MZFO composite HPT ¦ BLFO fraction ¦ 14 ¦ 15 ¦ 13 ¦ - ¦ 39 ¦ ¦ BLFO-MZFO composite HPT ¦ MZFO fraction ¦ 12 ¦ 15 ¦ 12 ¦ - ¦ 19.6 ¦ MZFO powder has a cubic 3 Fd m spinel structure (JCPDS No. 96-230-0585) with the unit cell parameter of a = 8.40195 Å. The X-ray density determined from the XRD data is 8.217 and 5.238 g cm -3 for the BLFO and MZFO powders, respectively. The main crystallographic parameters of the initial BLFO and MZFO powders refined by the Rietveld method are shown in Table S1.1 (Supporting Information). The XRD pattern of the BLFO-MZFO composite HPT (Figure 1c) corresponds to a combination of the XRD patterns from the initial BLFO and MZFO powders (Figure 1a,b). A dis­ tinctive feature of the XRD pattern for the BLFO-MZFO com­ posite HPT (Figure 1d) is the X-ray line broadening due to a decrease in the crystallite size. An average crystallite size D XRD in powders and composites was calculated by the X-ray line broadening method using both Scherrer [19] and Williamson-Hall approaches in Supporting Information S2. Both methods give comparable D XRD values to each other (see Table 1 ). In the ini­ tial powders, the D XRD is 104-131 nm for the BLFO powder and 13-15 nm for the MZFO powder. In a two-phase BLFO-MZFO composite, the size of the BLFO fraction decreased to 97-103 nm, while the size of the MZFO fraction was almost the same. In the BLFO-MZFO composite HPT, there was a severe decrease in the size of the multiferroic BLFO fraction to 14-15 nm and a slight reduction in the size of the FM MZFO fraction to 12-15 nm. Such a decrease in the size of BLFO and MZFO fractions is the result of fragmentation of the large BLFO particles with a hardness of ≈ 2.5 GPa [20] by the small MZFO particles with a higher hardness of ≈ 5.5 GPa [21] during plastic deformation of the HPT. Additionally, the microstrains ε were also estimated (see Supporting Information S2). As turned out, the microstrains ε of crystal structure for the composite after the HPT increases signif­ icantly compared to the initial powders and composite processed by compression because of the action of tensile forces. Moreover, the discrepancy among the lattice plane distances of the studied samples obtained during comparison of the high-resolution TEM (HRTEM) data (see below) and JCPDS PDF 2 cards (database) is reduced and achieves the minimum for the composite HPT. It additionally confirms the increase in the stress strains caused by the tensile forces. According to TEM data ( Figure 2 and Supporting Infor­ mation S3), the initial BLFO and MZFO powders consist of spherical-like particles with a size of D TEM = 158 and 15 nm, respectively, which are consistent with the D XRD values (see Table 1). Moreover, the BLFO and MZFO samples demonstrate well crystalline structure according to the selected area electron diffraction (SAED) pattern (see upper inserts of Figure 2) with an interplane distance of 0.382 nm (012) for the perovskite phase and 0.483 nm (111) for the spinel phase (see bottom inserts of Figure 2). Obtained data confirm the beginning of the spinel struc­ ture crystallization at low temperatures of ≈ 200 ° C. Additional syn­ thesis at higher temperatures leads to growing the particles and increasing their crystallinity (see Supporting Information S1). This is the important result for nanotechnology and nanomagnetism since additional annealing at higher temperatures can lead both to significant grain growth with standing beyond the nanoscale phe­ nomena, [22] and a change in the ion valence states with declining the functional properties of the magnetic materials. [23] Using TEM data ( Figure 3 , top), it can be seen that the BLFO-MZFO composite corresponds to a mixture of BLFO and MZFO powders, where the size of the MZFO particles main­ tains, and the size of the BLFO particles decreased by half after compression. The percentage of particles with D BLFO = 75 nm (89%) and 143 nm (11%) have been determined by approxi­ mating the n ( D ) dispersion by the Gaussian function, consid­ ering the normalization condition of 1 0 n D dD ∫ ( ) = +∞ (Figure S3, Supporting Information). However, significant changes in the BLFO-MZFO composite HPT (Figure 3, bottom) have occurred. First, the HRTEM images show a more than ten times decrease in the size of the BLFO fraction from D TEM = 158 to 13 nm, which is in good agreement with XRD data (see Table 1). Second, the BLFO and MZFO fractions were compacted very tightly that led to weakly distinguishable shades in TEM images for the multiferroic and FM phases. For the accurate determination of the size of the BLFO and MZFO fractions, the differences in the values of interplanar distance according to the HRTEM images were used. Analysis of HRTEM images made it possible to estimate the width of the interphase boundaries of ≈ 1 nm. In the next section, a comparison of the width of the interphase bounda­ ries with the FM exchange length l ex will play important role in improving the magnetic and electric properties for a composite of close-packed multiferroic and FM fractions as a result of induced ferromagnetism into FE region from the FM region. According to the scanning electron microscopy (SEM) data ( Figure 4 and Supporting Information S3), the BLFO-MZFO composite (Figure 4e) is a combination of the large BLFO with D SEM = 370 nm (Figure 4a) and small MZFO (Figure 4c) parti­ cles. The large size of D SEM compared to D XRD and D TEM is due to the adhesion. [24] At the same time, the BLFO-MZFO composite MATERIALS www.advancedsciencenews.com MATERIALS www.afm-journal.de Figure 2. The TEM and HRTEM images for the initial BLFO and MZFO powders. The inserts show SAED and the fast Fourier transformation (FFT) of the HRTEM images with the lattice plane intensity profile. HPT is well compacted and has a homogeneous microstructure without clear boundaries (Figure 4g). According to the energy-dispersive X-ray spectroscopy (EDS) data, the chemical composition of the BLFO and MZFO pow­ ders, as well as both BLFO-MZFO composites, is confirmed, which corresponds approximately to the stoichiometric compo­ sition of Bi 0.9 La0.1FeO3 and Mn0.6Zn0.3Fe2.1O4 and their combi­ nations (Figure 4 and Supporting Information S4). Thus, using HPT is an effective and promising method for obtaining heterophase nanostructures consisting of closepacked, ultra-dispersed, and uniformly distributed multiferroic and FM phases. HPT results in i) a statistical uniform distribu­ tion of fractions in the sample; ii) reducing the size of phases due to the fragmentation of the particles by others with a higher microhardness that can be controlled by the number of revolutions; iii) decreasing the width of the interphase bounda­ ries until to several unit cell periods at the close-packed phases. The temperature dependences of the magnetization M ZFC( T ) and M FC ( T ) for the initial BLFO powder indicate the antiferromagnetic (AFM) nature of the interactions (Figure S5.1, Supporting Information). [7a] High values of coer­ civity H C ≈ 2.2-2.4 kOe and remanent magnetization M r ≈ 0.035 emu g -1 in the range of room temperatures (see Table 2 ) compared to H C ≈ 0.003 kOe and M r ≈ 0.0005 emu g -1 for the model multiferroic BiFeO 3 with cycloidal AFM [25] mean the destruction of the spin cycloid in the AFM iron sublattice by lan­ thanum ions. The appearance of hysteresis in the field depend­ ences of M ( H ) (see Figure S5.2, Supporting Information) is associated with the presence of weak FM in the BLFO powder. [26] The temperature and field dependences of the M ZFC( T ), M FC ( T ), and M ( H ) for the initial MZFO powder (see Sup­ porting Information S5) show its highly permeable soft FM nature (Table 2). The Curie temperature T C = 518 K (see the inset of Figure S5.1, Supporting Information) is above the room temperature and coincides with T C for Mn-Zn ferrospinels of industrial grades 3000HMC (USSR), 3C91 (Germany), ML27D (Japan), which have the same stoichiometric composition and a large initial magnetic permeability μ = 3000. [8,23,27] As the temperature increases, the magnetic parameters decrease from H C = 365 Oe, M S = 88 emu g -1 , and M r = 26 emu g -1 at T = 2 K to H C ≈ 50-80 Oe, M S ≈ 50 emu g -1 , and M r = 2-3 emu g -1 for the entire range of room temperatures from 300 to 400 K. Such www.advancedsciencenews.com MATERIALS www.afm-journal.de Figure 3. The TEM and HRTEM images for the BLFO-MZFO composite (top) and BLFO-MZFO composite HPT (bottom). The inserts show SAED, and the FFT of the HRTEM images with the lattice plane intensity profile. magnetic characteristics make it possible to easily control the magnetic properties of FM high-permeability MZFO powder with μ = 3000 by relatively small magnetic fields H ≈ 50-100 Oe. Figure 5 shows the M ZFC( T ), M FC ( T ), and M ( H ) dependences for both BLFO-MZFO composites processed by compression and HPT under external pressures of p = 0 and 1 GPa. First, we consider the magnetic properties of the composites under ambient pressure. For the BLFO-MZFO composite, with the increase in the temperature, the coercivity and magnetization decrease (see Table 2). The T C = 518 K has not changed. The non-monotonic behavior of the H C( T ) at room temperature is due to the presence of two uncompensated AFM sublattices in the ferrospinel with different temperature dependences of mag­ netization. [28] Analyzing the magnetic properties, it was found that the BLFO-MZFO composite did not exhibit individual fea­ tures and its magnetic characteristics correspond to the additive contribution of magnetic properties from 80 wt.% BLFO and 20 wt.% MZFO. Compared to the composite, the BLFO-MZFO composite HPT showed the properties of new material (Figure 5 and Table 2): i) the T C has significantly decreased from 518 to 367 K that is additionally confirmed by the Arrott plots with a complex magnetic behavior of a second-order phase transition (see Supporting Information S5); ii) the behavior of the H C( T ) became monotonic for the entire room temperature range with a stabilized valued of H C ≈ 35 Oe; iii) a new FM order appeared at T C* = 778 K; iv) an anomalous hysteresis appeared between the M ZFC( T ) and M FC ( T ) dependences, where the zero-field cooling (ZFC) curve is above the field cooling (FC) curve in the temperature range from 671 to 795 K; v) in the M FC ( T ) in contrast to the M ZFC( T ) dependence, there are no signs of FM ordering at T C*; the residual magnetization reduces to M r ≈ 0.04-0.4 emu g -1 without a significant reduc­ tion in the M S ≈ 3 emu g -1 at the room temperature. It is nec­ essary to note that the residual magnetization M r is increased 12.5 times from M = 0.032 to 0.4 emu g -1 and the coercivity is decreased 65 times from H C = 2275 to 35 Oe upon H = 30 kOe in the BLFO-MZFO composite HPT compared with the BLFO at T = 300 K. Moreover, the calculated value of the induction of the magnetic field B = µ H can take large values of ≈ 15 T on the border of the MZFO fraction with μ = 3000 and H = 50 Oe in the new composite. However, the B cannot exceed the saturation induction B S when all magnetic moments of iron are aligned along with the H . For the MZFO powder with the M S = 88 emu g -1 and a density of 5.238 g cm -3 (see Table 1 and Table 2), the B S = 4 π × 10 -4 M S (emu cm -3 ) [29] equals www.advancedsciencenews.com MATERIALS www.afm-journal.de Figure 4. The SEM and EDS data for the initial BLFO and MZFO powders, as well as the BLFO-MZFO composite processed by compression and HPT. 0.58 T. Such B S value is well consistent with the experimental value of B S = 0.525 T for the manganese ferrospinel, which has an uncompensated total magnetic moment 4.2 μ B in the ferrimagnetic iron sublattice. [30] The appearance of the B = 0.58 T in the composite means that the FM MZFO fractions with μ = 3000 even in a small H ≈ 50 Oe will induce a large inner H int ≈ 5800 Oe acting on the FE BLFO fraction. Additionally, we studied the influence of high hydrostatic pressure of p = 1 GPa on the magnetic properties of both com­ posites (see Figure 5c,d). As turned out, the pressure p trends to reduce the magnetic H C, M S , and M r parameters of the composites at different temperatures (see Table 2) modifying bond angles Fe  O  Fe and bond distances Fe  Fe, and, con­ sequently, the strength of AFM-FM exchange interactions. [31] The results obtained at room temperature are of particular interest. Both the composites under p = 1 GPa demonstrate totally opposite behavior compared with the samples under ambient pressure. For the BLFO-MZFO composite, the pres­ sure p increases the H C by 42%, reduces the M S by 23% and remains the M r whereas for the BLFO-MZFO composite HPT the H C and M r are decreased by 23% and 50%, respectively, and the M S is increased by 7%. It should be noted that such changes in magnetic properties of both composites will be correlated with the change in their polarization properties at room temperature (see '2.3. P -E properties' below). As it was shown for the ferrospinel Fe 3 O 4 , [32] the lower charge carrier density, the higher resistivity and lower saturation magnetization. SCIENCE NEWS www.advancedsciencenews.com MATERIALS www.afm-journal.de |  |  | [{"tool": "article_abbreviation", "document_id": "10.1002/adfm.202113022", "alias": "MZFO", "formula": "Mn0.6Zn0.3Fe2.1O4", "source_text": "Mn0.6Zn0.3Fe2.1O4(MZFO)", "context_source": {"path": "F:\\Python_Project\\ComProScanner\\tmp\\offline_reprocess_001_030\\pdfs\\19-高压扭转-2022-Adv Funct Materials - Novel Multiferroic‐Like Nanocomposite with High Pressure‐Modulated Magnetic and.pdf", "sha256": "a4d5f50c8133ec3c5bb9988837f903f80bc253486bbdfbf51188127197b415dd", "reader": "pymupdf"}}]
10.1002/adfm.202113022 | BLFO-MZFO composite processed by compression | BLFO-MZFO composite processed by compression | Bi0.9La0.1FeO3-Mn0.6Zn0.3Fe2.1O4 composite processed by compression | Curie temperature | 518 |  | K |  |  | [table ¦ table_rule] Table 1. Comparative analysis of XRD, transmission electron microscopy (TEM), and scanning electron microscopy (SEM) data for the structural parameters of the initial BLFO and MZFO powders, as well as BLFO-MZFO composite processed by compression and HPT. ¦ Sample ¦ ¦ D XRD [nm] ¦ D XRD [nm] ¦ D TEM [nm] ¦ D SEM [nm] ¦ ε ·10 4 ¦ ¦-------------------------¦---------------¦--------------¦-----------------¦-----------------------¦--------------¦-----------¦ ¦ ¦ ¦ Scherrer ¦ Williamson-Hall ¦ D TEM [nm] ¦ D SEM [nm] ¦ ε ·10 4 ¦ ¦ BLFO powder ¦ ¦ 131 ¦ 104 ¦ 158 ¦ 370 ¦ 6.6 ¦ ¦ MZFO powder ¦ ¦ 15 ¦ 13 ¦ 15 ¦ - ¦ 1.5 ¦ ¦ BLFO-MZFO composite ¦ BLFO fraction ¦ 103 ¦ 97 ¦ 75 (70%) and 143 (9%) ¦ - ¦ 5.4 ¦ ¦ BLFO-MZFO composite ¦ MZFO fraction ¦ 15 ¦ 14 ¦ 15 (21%) ¦ - ¦ 2.7 ¦ ¦ BLFO-MZFO composite HPT ¦ BLFO fraction ¦ 14 ¦ 15 ¦ 13 ¦ - ¦ 39 ¦ ¦ BLFO-MZFO composite HPT ¦ MZFO fraction ¦ 12 ¦ 15 ¦ 12 ¦ - ¦ 19.6 ¦ MZFO powder has a cubic 3 Fd m spinel structure (JCPDS No. 96-230-0585) with the unit cell parameter of a = 8.40195 Å. The X-ray density determined from the XRD data is 8.217 and 5.238 g cm -3 for the BLFO and MZFO powders, respectively. The main crystallographic parameters of the initial BLFO and MZFO powders refined by the Rietveld method are shown in Table S1.1 (Supporting Information). The XRD pattern of the BLFO-MZFO composite HPT (Figure 1c) corresponds to a combination of the XRD patterns from the initial BLFO and MZFO powders (Figure 1a,b). A dis­ tinctive feature of the XRD pattern for the BLFO-MZFO com­ posite HPT (Figure 1d) is the X-ray line broadening due to a decrease in the crystallite size. An average crystallite size D XRD in powders and composites was calculated by the X-ray line broadening method using both Scherrer [19] and Williamson-Hall approaches in Supporting Information S2. Both methods give comparable D XRD values to each other (see Table 1 ). In the ini­ tial powders, the D XRD is 104-131 nm for the BLFO powder and 13-15 nm for the MZFO powder. In a two-phase BLFO-MZFO composite, the size of the BLFO fraction decreased to 97-103 nm, while the size of the MZFO fraction was almost the same. In the BLFO-MZFO composite HPT, there was a severe decrease in the size of the multiferroic BLFO fraction to 14-15 nm and a slight reduction in the size of the FM MZFO fraction to 12-15 nm. Such a decrease in the size of BLFO and MZFO fractions is the result of fragmentation of the large BLFO particles with a hardness of ≈ 2.5 GPa [20] by the small MZFO particles with a higher hardness of ≈ 5.5 GPa [21] during plastic deformation of the HPT. Additionally, the microstrains ε were also estimated (see Supporting Information S2). As turned out, the microstrains ε of crystal structure for the composite after the HPT increases signif­ icantly compared to the initial powders and composite processed by compression because of the action of tensile forces. Moreover, the discrepancy among the lattice plane distances of the studied samples obtained during comparison of the high-resolution TEM (HRTEM) data (see below) and JCPDS PDF 2 cards (database) is reduced and achieves the minimum for the composite HPT. It additionally confirms the increase in the stress strains caused by the tensile forces. According to TEM data ( Figure 2 and Supporting Infor­ mation S3), the initial BLFO and MZFO powders consist of spherical-like particles with a size of D TEM = 158 and 15 nm, respectively, which are consistent with the D XRD values (see Table 1). Moreover, the BLFO and MZFO samples demonstrate well crystalline structure according to the selected area electron diffraction (SAED) pattern (see upper inserts of Figure 2) with an interplane distance of 0.382 nm (012) for the perovskite phase and 0.483 nm (111) for the spinel phase (see bottom inserts of Figure 2). Obtained data confirm the beginning of the spinel struc­ ture crystallization at low temperatures of ≈ 200 ° C. Additional syn­ thesis at higher temperatures leads to growing the particles and increasing their crystallinity (see Supporting Information S1). This is the important result for nanotechnology and nanomagnetism since additional annealing at higher temperatures can lead both to significant grain growth with standing beyond the nanoscale phe­ nomena, [22] and a change in the ion valence states with declining the functional properties of the magnetic materials. [23] Using TEM data ( Figure 3 , top), it can be seen that the BLFO-MZFO composite corresponds to a mixture of BLFO and MZFO powders, where the size of the MZFO particles main­ tains, and the size of the BLFO particles decreased by half after compression. The percentage of particles with D BLFO = 75 nm (89%) and 143 nm (11%) have been determined by approxi­ mating the n ( D ) dispersion by the Gaussian function, consid­ ering the normalization condition of 1 0 n D dD ∫ ( ) = +∞ (Figure S3, Supporting Information). However, significant changes in the BLFO-MZFO composite HPT (Figure 3, bottom) have occurred. First, the HRTEM images show a more than ten times decrease in the size of the BLFO fraction from D TEM = 158 to 13 nm, which is in good agreement with XRD data (see Table 1). Second, the BLFO and MZFO fractions were compacted very tightly that led to weakly distinguishable shades in TEM images for the multiferroic and FM phases. For the accurate determination of the size of the BLFO and MZFO fractions, the differences in the values of interplanar distance according to the HRTEM images were used. Analysis of HRTEM images made it possible to estimate the width of the interphase boundaries of ≈ 1 nm. In the next section, a comparison of the width of the interphase bounda­ ries with the FM exchange length l ex will play important role in improving the magnetic and electric properties for a composite of close-packed multiferroic and FM fractions as a result of induced ferromagnetism into FE region from the FM region. According to the scanning electron microscopy (SEM) data ( Figure 4 and Supporting Information S3), the BLFO-MZFO composite (Figure 4e) is a combination of the large BLFO with D SEM = 370 nm (Figure 4a) and small MZFO (Figure 4c) parti­ cles. The large size of D SEM compared to D XRD and D TEM is due to the adhesion. [24] At the same time, the BLFO-MZFO composite MATERIALS www.advancedsciencenews.com MATERIALS www.afm-journal.de Figure 2. The TEM and HRTEM images for the initial BLFO and MZFO powders. The inserts show SAED and the fast Fourier transformation (FFT) of the HRTEM images with the lattice plane intensity profile. HPT is well compacted and has a homogeneous microstructure without clear boundaries (Figure 4g). According to the energy-dispersive X-ray spectroscopy (EDS) data, the chemical composition of the BLFO and MZFO pow­ ders, as well as both BLFO-MZFO composites, is confirmed, which corresponds approximately to the stoichiometric compo­ sition of Bi 0.9 La0.1FeO3 and Mn0.6Zn0.3Fe2.1O4 and their combi­ nations (Figure 4 and Supporting Information S4). Thus, using HPT is an effective and promising method for obtaining heterophase nanostructures consisting of closepacked, ultra-dispersed, and uniformly distributed multiferroic and FM phases. HPT results in i) a statistical uniform distribu­ tion of fractions in the sample; ii) reducing the size of phases due to the fragmentation of the particles by others with a higher microhardness that can be controlled by the number of revolutions; iii) decreasing the width of the interphase bounda­ ries until to several unit cell periods at the close-packed phases. The temperature dependences of the magnetization M ZFC( T ) and M FC ( T ) for the initial BLFO powder indicate the antiferromagnetic (AFM) nature of the interactions (Figure S5.1, Supporting Information). [7a] High values of coer­ civity H C ≈ 2.2-2.4 kOe and remanent magnetization M r ≈ 0.035 emu g -1 in the range of room temperatures (see Table 2 ) compared to H C ≈ 0.003 kOe and M r ≈ 0.0005 emu g -1 for the model multiferroic BiFeO 3 with cycloidal AFM [25] mean the destruction of the spin cycloid in the AFM iron sublattice by lan­ thanum ions. The appearance of hysteresis in the field depend­ ences of M ( H ) (see Figure S5.2, Supporting Information) is associated with the presence of weak FM in the BLFO powder. [26] The temperature and field dependences of the M ZFC( T ), M FC ( T ), and M ( H ) for the initial MZFO powder (see Sup­ porting Information S5) show its highly permeable soft FM nature (Table 2). The Curie temperature T C = 518 K (see the inset of Figure S5.1, Supporting Information) is above the room temperature and coincides with T C for Mn-Zn ferrospinels of industrial grades 3000HMC (USSR), 3C91 (Germany), ML27D (Japan), which have the same stoichiometric composition and a large initial magnetic permeability μ = 3000. [8,23,27] As the temperature increases, the magnetic parameters decrease from H C = 365 Oe, M S = 88 emu g -1 , and M r = 26 emu g -1 at T = 2 K to H C ≈ 50-80 Oe, M S ≈ 50 emu g -1 , and M r = 2-3 emu g -1 for the entire range of room temperatures from 300 to 400 K. Such www.advancedsciencenews.com MATERIALS www.afm-journal.de Figure 3. The TEM and HRTEM images for the BLFO-MZFO composite (top) and BLFO-MZFO composite HPT (bottom). The inserts show SAED, and the FFT of the HRTEM images with the lattice plane intensity profile. magnetic characteristics make it possible to easily control the magnetic properties of FM high-permeability MZFO powder with μ = 3000 by relatively small magnetic fields H ≈ 50-100 Oe. Figure 5 shows the M ZFC( T ), M FC ( T ), and M ( H ) dependences for both BLFO-MZFO composites processed by compression and HPT under external pressures of p = 0 and 1 GPa. First, we consider the magnetic properties of the composites under ambient pressure. For the BLFO-MZFO composite, with the increase in the temperature, the coercivity and magnetization decrease (see Table 2). The T C = 518 K has not changed. The non-monotonic behavior of the H C( T ) at room temperature is due to the presence of two uncompensated AFM sublattices in the ferrospinel with different temperature dependences of mag­ netization. [28] Analyzing the magnetic properties, it was found that the BLFO-MZFO composite did not exhibit individual fea­ tures and its magnetic characteristics correspond to the additive contribution of magnetic properties from 80 wt.% BLFO and 20 wt.% MZFO. Compared to the composite, the BLFO-MZFO composite HPT showed the properties of new material (Figure 5 and Table 2): i) the T C has significantly decreased from 518 to 367 K that is additionally confirmed by the Arrott plots with a complex magnetic behavior of a second-order phase transition (see Supporting Information S5); ii) the behavior of the H C( T ) became monotonic for the entire room temperature range with a stabilized valued of H C ≈ 35 Oe; iii) a new FM order appeared at T C* = 778 K; iv) an anomalous hysteresis appeared between the M ZFC( T ) and M FC ( T ) dependences, where the zero-field cooling (ZFC) curve is above the field cooling (FC) curve in the temperature range from 671 to 795 K; v) in the M FC ( T ) in contrast to the M ZFC( T ) dependence, there are no signs of FM ordering at T C*; the residual magnetization reduces to M r ≈ 0.04-0.4 emu g -1 without a significant reduc­ tion in the M S ≈ 3 emu g -1 at the room temperature. It is nec­ essary to note that the residual magnetization M r is increased 12.5 times from M = 0.032 to 0.4 emu g -1 and the coercivity is decreased 65 times from H C = 2275 to 35 Oe upon H = 30 kOe in the BLFO-MZFO composite HPT compared with the BLFO at T = 300 K. Moreover, the calculated value of the induction of the magnetic field B = µ H can take large values of ≈ 15 T on the border of the MZFO fraction with μ = 3000 and H = 50 Oe in the new composite. However, the B cannot exceed the saturation induction B S when all magnetic moments of iron are aligned along with the H . For the MZFO powder with the M S = 88 emu g -1 and a density of 5.238 g cm -3 (see Table 1 and Table 2), the B S = 4 π × 10 -4 M S (emu cm -3 ) [29] equals www.advancedsciencenews.com MATERIALS www.afm-journal.de Figure 4. The SEM and EDS data for the initial BLFO and MZFO powders, as well as the BLFO-MZFO composite processed by compression and HPT. 0.58 T. Such B S value is well consistent with the experimental value of B S = 0.525 T for the manganese ferrospinel, which has an uncompensated total magnetic moment 4.2 μ B in the ferrimagnetic iron sublattice. [30] The appearance of the B = 0.58 T in the composite means that the FM MZFO fractions with μ = 3000 even in a small H ≈ 50 Oe will induce a large inner H int ≈ 5800 Oe acting on the FE BLFO fraction. Additionally, we studied the influence of high hydrostatic pressure of p = 1 GPa on the magnetic properties of both com­ posites (see Figure 5c,d). As turned out, the pressure p trends to reduce the magnetic H C, M S , and M r parameters of the composites at different temperatures (see Table 2) modifying bond angles Fe  O  Fe and bond distances Fe  Fe, and, con­ sequently, the strength of AFM-FM exchange interactions. [31] The results obtained at room temperature are of particular interest. Both the composites under p = 1 GPa demonstrate totally opposite behavior compared with the samples under ambient pressure. For the BLFO-MZFO composite, the pres­ sure p increases the H C by 42%, reduces the M S by 23% and remains the M r whereas for the BLFO-MZFO composite HPT the H C and M r are decreased by 23% and 50%, respectively, and the M S is increased by 7%. It should be noted that such changes in magnetic properties of both composites will be correlated with the change in their polarization properties at room temperature (see '2.3. P -E properties' below). As it was shown for the ferrospinel Fe 3 O 4 , [32] the lower charge carrier density, the higher resistivity and lower saturation magnetization. SCIENCE NEWS www.advancedsciencenews.com MATERIALS www.afm-journal.de |  |  | [{"tool": "article_abbreviation", "document_id": "10.1002/adfm.202113022", "alias": "BLFO", "formula": "Bi0.9La0.1FeO3", "source_text": "Bi0.9La0.1FeO3(BLFO)", "context_source": {"path": "F:\\Python_Project\\ComProScanner\\tmp\\offline_reprocess_001_030\\pdfs\\19-高压扭转-2022-Adv Funct Materials - Novel Multiferroic‐Like Nanocomposite with High Pressure‐Modulated Magnetic and.pdf", "sha256": "a4d5f50c8133ec3c5bb9988837f903f80bc253486bbdfbf51188127197b415dd", "reader": "pymupdf"}}, {"tool": "article_abbreviation", "document_id": "10.1002/adfm.202113022", "alias": "MZFO", "formula": "Mn0.6Zn0.3Fe2.1O4", "source_text": "Mn0.6Zn0.3Fe2.1O4(MZFO)", "context_source": {"path": "F:\\Python_Project\\ComProScanner\\tmp\\offline_reprocess_001_030\\pdfs\\19-高压扭转-2022-Adv Funct Materials - Novel Multiferroic‐Like Nanocomposite with High Pressure‐Modulated Magnetic and.pdf", "sha256": "a4d5f50c8133ec3c5bb9988837f903f80bc253486bbdfbf51188127197b415dd", "reader": "pymupdf"}}]
10.1002/adfm.202113022 | BLFO-MZFO composite processed by HPT | BLFO-MZFO composite processed by HPT | Bi0.9La0.1FeO3-Mn0.6Zn0.3Fe2.1O4 composite processed by HPT | Curie temperature | 367 |  | K |  | material_name_unresolved | [table ¦ table_rule] Table 1. Comparative analysis of XRD, transmission electron microscopy (TEM), and scanning electron microscopy (SEM) data for the structural parameters of the initial BLFO and MZFO powders, as well as BLFO-MZFO composite processed by compression and HPT. ¦ Sample ¦ ¦ D XRD [nm] ¦ D XRD [nm] ¦ D TEM [nm] ¦ D SEM [nm] ¦ ε ·10 4 ¦ ¦-------------------------¦---------------¦--------------¦-----------------¦-----------------------¦--------------¦-----------¦ ¦ ¦ ¦ Scherrer ¦ Williamson-Hall ¦ D TEM [nm] ¦ D SEM [nm] ¦ ε ·10 4 ¦ ¦ BLFO powder ¦ ¦ 131 ¦ 104 ¦ 158 ¦ 370 ¦ 6.6 ¦ ¦ MZFO powder ¦ ¦ 15 ¦ 13 ¦ 15 ¦ - ¦ 1.5 ¦ ¦ BLFO-MZFO composite ¦ BLFO fraction ¦ 103 ¦ 97 ¦ 75 (70%) and 143 (9%) ¦ - ¦ 5.4 ¦ ¦ BLFO-MZFO composite ¦ MZFO fraction ¦ 15 ¦ 14 ¦ 15 (21%) ¦ - ¦ 2.7 ¦ ¦ BLFO-MZFO composite HPT ¦ BLFO fraction ¦ 14 ¦ 15 ¦ 13 ¦ - ¦ 39 ¦ ¦ BLFO-MZFO composite HPT ¦ MZFO fraction ¦ 12 ¦ 15 ¦ 12 ¦ - ¦ 19.6 ¦ MZFO powder has a cubic 3 Fd m spinel structure (JCPDS No. 96-230-0585) with the unit cell parameter of a = 8.40195 Å. The X-ray density determined from the XRD data is 8.217 and 5.238 g cm -3 for the BLFO and MZFO powders, respectively. The main crystallographic parameters of the initial BLFO and MZFO powders refined by the Rietveld method are shown in Table S1.1 (Supporting Information). The XRD pattern of the BLFO-MZFO composite HPT (Figure 1c) corresponds to a combination of the XRD patterns from the initial BLFO and MZFO powders (Figure 1a,b). A dis­ tinctive feature of the XRD pattern for the BLFO-MZFO com­ posite HPT (Figure 1d) is the X-ray line broadening due to a decrease in the crystallite size. An average crystallite size D XRD in powders and composites was calculated by the X-ray line broadening method using both Scherrer [19] and Williamson-Hall approaches in Supporting Information S2. Both methods give comparable D XRD values to each other (see Table 1 ). In the ini­ tial powders, the D XRD is 104-131 nm for the BLFO powder and 13-15 nm for the MZFO powder. In a two-phase BLFO-MZFO composite, the size of the BLFO fraction decreased to 97-103 nm, while the size of the MZFO fraction was almost the same. In the BLFO-MZFO composite HPT, there was a severe decrease in the size of the multiferroic BLFO fraction to 14-15 nm and a slight reduction in the size of the FM MZFO fraction to 12-15 nm. Such a decrease in the size of BLFO and MZFO fractions is the result of fragmentation of the large BLFO particles with a hardness of ≈ 2.5 GPa [20] by the small MZFO particles with a higher hardness of ≈ 5.5 GPa [21] during plastic deformation of the HPT. Additionally, the microstrains ε were also estimated (see Supporting Information S2). As turned out, the microstrains ε of crystal structure for the composite after the HPT increases signif­ icantly compared to the initial powders and composite processed by compression because of the action of tensile forces. Moreover, the discrepancy among the lattice plane distances of the studied samples obtained during comparison of the high-resolution TEM (HRTEM) data (see below) and JCPDS PDF 2 cards (database) is reduced and achieves the minimum for the composite HPT. It additionally confirms the increase in the stress strains caused by the tensile forces. According to TEM data ( Figure 2 and Supporting Infor­ mation S3), the initial BLFO and MZFO powders consist of spherical-like particles with a size of D TEM = 158 and 15 nm, respectively, which are consistent with the D XRD values (see Table 1). Moreover, the BLFO and MZFO samples demonstrate well crystalline structure according to the selected area electron diffraction (SAED) pattern (see upper inserts of Figure 2) with an interplane distance of 0.382 nm (012) for the perovskite phase and 0.483 nm (111) for the spinel phase (see bottom inserts of Figure 2). Obtained data confirm the beginning of the spinel struc­ ture crystallization at low temperatures of ≈ 200 ° C. Additional syn­ thesis at higher temperatures leads to growing the particles and increasing their crystallinity (see Supporting Information S1). This is the important result for nanotechnology and nanomagnetism since additional annealing at higher temperatures can lead both to significant grain growth with standing beyond the nanoscale phe­ nomena, [22] and a change in the ion valence states with declining the functional properties of the magnetic materials. [23] Using TEM data ( Figure 3 , top), it can be seen that the BLFO-MZFO composite corresponds to a mixture of BLFO and MZFO powders, where the size of the MZFO particles main­ tains, and the size of the BLFO particles decreased by half after compression. The percentage of particles with D BLFO = 75 nm (89%) and 143 nm (11%) have been determined by approxi­ mating the n ( D ) dispersion by the Gaussian function, consid­ ering the normalization condition of 1 0 n D dD ∫ ( ) = +∞ (Figure S3, Supporting Information). However, significant changes in the BLFO-MZFO composite HPT (Figure 3, bottom) have occurred. First, the HRTEM images show a more than ten times decrease in the size of the BLFO fraction from D TEM = 158 to 13 nm, which is in good agreement with XRD data (see Table 1). Second, the BLFO and MZFO fractions were compacted very tightly that led to weakly distinguishable shades in TEM images for the multiferroic and FM phases. For the accurate determination of the size of the BLFO and MZFO fractions, the differences in the values of interplanar distance according to the HRTEM images were used. Analysis of HRTEM images made it possible to estimate the width of the interphase boundaries of ≈ 1 nm. In the next section, a comparison of the width of the interphase bounda­ ries with the FM exchange length l ex will play important role in improving the magnetic and electric properties for a composite of close-packed multiferroic and FM fractions as a result of induced ferromagnetism into FE region from the FM region. According to the scanning electron microscopy (SEM) data ( Figure 4 and Supporting Information S3), the BLFO-MZFO composite (Figure 4e) is a combination of the large BLFO with D SEM = 370 nm (Figure 4a) and small MZFO (Figure 4c) parti­ cles. The large size of D SEM compared to D XRD and D TEM is due to the adhesion. [24] At the same time, the BLFO-MZFO composite MATERIALS www.advancedsciencenews.com MATERIALS www.afm-journal.de Figure 2. The TEM and HRTEM images for the initial BLFO and MZFO powders. The inserts show SAED and the fast Fourier transformation (FFT) of the HRTEM images with the lattice plane intensity profile. HPT is well compacted and has a homogeneous microstructure without clear boundaries (Figure 4g). According to the energy-dispersive X-ray spectroscopy (EDS) data, the chemical composition of the BLFO and MZFO pow­ ders, as well as both BLFO-MZFO composites, is confirmed, which corresponds approximately to the stoichiometric compo­ sition of Bi 0.9 La0.1FeO3 and Mn0.6Zn0.3Fe2.1O4 and their combi­ nations (Figure 4 and Supporting Information S4). Thus, using HPT is an effective and promising method for obtaining heterophase nanostructures consisting of closepacked, ultra-dispersed, and uniformly distributed multiferroic and FM phases. HPT results in i) a statistical uniform distribu­ tion of fractions in the sample; ii) reducing the size of phases due to the fragmentation of the particles by others with a higher microhardness that can be controlled by the number of revolutions; iii) decreasing the width of the interphase bounda­ ries until to several unit cell periods at the close-packed phases. The temperature dependences of the magnetization M ZFC( T ) and M FC ( T ) for the initial BLFO powder indicate the antiferromagnetic (AFM) nature of the interactions (Figure S5.1, Supporting Information). [7a] High values of coer­ civity H C ≈ 2.2-2.4 kOe and remanent magnetization M r ≈ 0.035 emu g -1 in the range of room temperatures (see Table 2 ) compared to H C ≈ 0.003 kOe and M r ≈ 0.0005 emu g -1 for the model multiferroic BiFeO 3 with cycloidal AFM [25] mean the destruction of the spin cycloid in the AFM iron sublattice by lan­ thanum ions. The appearance of hysteresis in the field depend­ ences of M ( H ) (see Figure S5.2, Supporting Information) is associated with the presence of weak FM in the BLFO powder. [26] The temperature and field dependences of the M ZFC( T ), M FC ( T ), and M ( H ) for the initial MZFO powder (see Sup­ porting Information S5) show its highly permeable soft FM nature (Table 2). The Curie temperature T C = 518 K (see the inset of Figure S5.1, Supporting Information) is above the room temperature and coincides with T C for Mn-Zn ferrospinels of industrial grades 3000HMC (USSR), 3C91 (Germany), ML27D (Japan), which have the same stoichiometric composition and a large initial magnetic permeability μ = 3000. [8,23,27] As the temperature increases, the magnetic parameters decrease from H C = 365 Oe, M S = 88 emu g -1 , and M r = 26 emu g -1 at T = 2 K to H C ≈ 50-80 Oe, M S ≈ 50 emu g -1 , and M r = 2-3 emu g -1 for the entire range of room temperatures from 300 to 400 K. Such www.advancedsciencenews.com MATERIALS www.afm-journal.de Figure 3. The TEM and HRTEM images for the BLFO-MZFO composite (top) and BLFO-MZFO composite HPT (bottom). The inserts show SAED, and the FFT of the HRTEM images with the lattice plane intensity profile. magnetic characteristics make it possible to easily control the magnetic properties of FM high-permeability MZFO powder with μ = 3000 by relatively small magnetic fields H ≈ 50-100 Oe. Figure 5 shows the M ZFC( T ), M FC ( T ), and M ( H ) dependences for both BLFO-MZFO composites processed by compression and HPT under external pressures of p = 0 and 1 GPa. First, we consider the magnetic properties of the composites under ambient pressure. For the BLFO-MZFO composite, with the increase in the temperature, the coercivity and magnetization decrease (see Table 2). The T C = 518 K has not changed. The non-monotonic behavior of the H C( T ) at room temperature is due to the presence of two uncompensated AFM sublattices in the ferrospinel with different temperature dependences of mag­ netization. [28] Analyzing the magnetic properties, it was found that the BLFO-MZFO composite did not exhibit individual fea­ tures and its magnetic characteristics correspond to the additive contribution of magnetic properties from 80 wt.% BLFO and 20 wt.% MZFO. Compared to the composite, the BLFO-MZFO composite HPT showed the properties of new material (Figure 5 and Table 2): i) the T C has significantly decreased from 518 to 367 K that is additionally confirmed by the Arrott plots with a complex magnetic behavior of a second-order phase transition (see Supporting Information S5); ii) the behavior of the H C( T ) became monotonic for the entire room temperature range with a stabilized valued of H C ≈ 35 Oe; iii) a new FM order appeared at T C* = 778 K; iv) an anomalous hysteresis appeared between the M ZFC( T ) and M FC ( T ) dependences, where the zero-field cooling (ZFC) curve is above the field cooling (FC) curve in the temperature range from 671 to 795 K; v) in the M FC ( T ) in contrast to the M ZFC( T ) dependence, there are no signs of FM ordering at T C*; the residual magnetization reduces to M r ≈ 0.04-0.4 emu g -1 without a significant reduc­ tion in the M S ≈ 3 emu g -1 at the room temperature. It is nec­ essary to note that the residual magnetization M r is increased 12.5 times from M = 0.032 to 0.4 emu g -1 and the coercivity is decreased 65 times from H C = 2275 to 35 Oe upon H = 30 kOe in the BLFO-MZFO composite HPT compared with the BLFO at T = 300 K. Moreover, the calculated value of the induction of the magnetic field B = µ H can take large values of ≈ 15 T on the border of the MZFO fraction with μ = 3000 and H = 50 Oe in the new composite. However, the B cannot exceed the saturation induction B S when all magnetic moments of iron are aligned along with the H . For the MZFO powder with the M S = 88 emu g -1 and a density of 5.238 g cm -3 (see Table 1 and Table 2), the B S = 4 π × 10 -4 M S (emu cm -3 ) [29] equals www.advancedsciencenews.com MATERIALS www.afm-journal.de Figure 4. The SEM and EDS data for the initial BLFO and MZFO powders, as well as the BLFO-MZFO composite processed by compression and HPT. 0.58 T. Such B S value is well consistent with the experimental value of B S = 0.525 T for the manganese ferrospinel, which has an uncompensated total magnetic moment 4.2 μ B in the ferrimagnetic iron sublattice. [30] The appearance of the B = 0.58 T in the composite means that the FM MZFO fractions with μ = 3000 even in a small H ≈ 50 Oe will induce a large inner H int ≈ 5800 Oe acting on the FE BLFO fraction. Additionally, we studied the influence of high hydrostatic pressure of p = 1 GPa on the magnetic properties of both com­ posites (see Figure 5c,d). As turned out, the pressure p trends to reduce the magnetic H C, M S , and M r parameters of the composites at different temperatures (see Table 2) modifying bond angles Fe  O  Fe and bond distances Fe  Fe, and, con­ sequently, the strength of AFM-FM exchange interactions. [31] The results obtained at room temperature are of particular interest. Both the composites under p = 1 GPa demonstrate totally opposite behavior compared with the samples under ambient pressure. For the BLFO-MZFO composite, the pres­ sure p increases the H C by 42%, reduces the M S by 23% and remains the M r whereas for the BLFO-MZFO composite HPT the H C and M r are decreased by 23% and 50%, respectively, and the M S is increased by 7%. It should be noted that such changes in magnetic properties of both composites will be correlated with the change in their polarization properties at room temperature (see '2.3. P -E properties' below). As it was shown for the ferrospinel Fe 3 O 4 , [32] the lower charge carrier density, the higher resistivity and lower saturation magnetization. SCIENCE NEWS www.advancedsciencenews.com MATERIALS www.afm-journal.de |  |  | [{"tool": "article_abbreviation", "document_id": "10.1002/adfm.202113022", "alias": "BLFO", "formula": "Bi0.9La0.1FeO3", "source_text": "Bi0.9La0.1FeO3(BLFO)", "context_source": {"path": "F:\\Python_Project\\ComProScanner\\tmp\\offline_reprocess_001_030\\pdfs\\19-高压扭转-2022-Adv Funct Materials - Novel Multiferroic‐Like Nanocomposite with High Pressure‐Modulated Magnetic and.pdf", "sha256": "a4d5f50c8133ec3c5bb9988837f903f80bc253486bbdfbf51188127197b415dd", "reader": "pymupdf"}}, {"tool": "article_abbreviation", "document_id": "10.1002/adfm.202113022", "alias": "MZFO", "formula": "Mn0.6Zn0.3Fe2.1O4", "source_text": "Mn0.6Zn0.3Fe2.1O4(MZFO)", "context_source": {"path": "F:\\Python_Project\\ComProScanner\\tmp\\offline_reprocess_001_030\\pdfs\\19-高压扭转-2022-Adv Funct Materials - Novel Multiferroic‐Like Nanocomposite with High Pressure‐Modulated Magnetic and.pdf", "sha256": "a4d5f50c8133ec3c5bb9988837f903f80bc253486bbdfbf51188127197b415dd", "reader": "pymupdf"}}]
10.1002/adfm.202113022 | BLFO fraction | BLFO fraction | Bi0.9La0.1FeO3 fraction | Curie temperature | 778 |  | K | {'context': 'T_C* = 778 K; internal stresses and magnetostriction stabilize FM interactions, above which BLFO fraction goes PM'} |  | [table ¦ table_rule] Table 2. The coercivity H C , saturation magnetization M S , and remanent magnetization M r for the initial BLFO and MZFO powders, as well as BLFO-MZFO composite and composite HPT depending on the external pressure p . ¦ Sample ¦ BLFO ¦ BLFO ¦ BLFO ¦ MZFO ¦ MZFO ¦ MZFO ¦ MZFO ¦ Composite ¦ Composite ¦ Composite ¦ Composite ¦ Composite HPT ¦ Composite HPT ¦ Composite HPT ¦ Composite HPT ¦ ¦-----------------¦--------¦--------¦--------¦--------¦--------¦--------¦--------¦-------------¦-------------¦-------------¦-------------¦-----------------¦-----------------¦-----------------¦-----------------¦ ¦ T [K] ¦ ¦ 2 ¦ 300 ¦ 400 ¦ 2 ¦ 300 ¦ 400 ¦ 2 ¦ 77 ¦ 300 ¦ 400 ¦ 2 ¦ 77 ¦ 300 ¦ 400 ¦ ¦ H C [Oe] ¦ 0 ¦ 1150 ¦ 2275 ¦ 2425 ¦ 365 ¦ 55 ¦ 82 ¦ 352 ¦ 135 ¦ 7 ¦ 23 ¦ 337 ¦ 127 ¦ 35 ¦ 34 ¦ ¦ ¦ 1 GPa ¦ - ¦ - ¦ - ¦ - ¦ - ¦ - ¦ 428 ¦ 93 ¦ 12 ¦ - ¦ 278 ¦ 135 ¦ 27 ¦ - ¦ ¦ M S [emu g -1 ] ¦ 0 ¦ - ¦ - ¦ - ¦ 88 ¦ 59 ¦ 47 ¦ 16 ¦ 15 ¦ 11 ¦ 8 ¦ 9 ¦ 8 ¦ 3 ¦ 0.4 ¦ ¦ ¦ 1 GPa ¦ - ¦ - ¦ - ¦ - ¦ - ¦ - ¦ 13.3 ¦ 13 ¦ 8.5 ¦ - ¦ 7.4 ¦ 7.1 ¦ 3.2 ¦ - ¦ ¦ M r [emu g -1 ] ¦ 0 ¦ 0.02 ¦ 0.03 ¦ 0.04 ¦ 26 ¦ 2 ¦ 3 ¦ 5 ¦ 2 ¦ 0.2 ¦ 0.4 ¦ 3 ¦ 2 ¦ 0.4 ¦ 0.04 ¦ ¦ ¦ 1 GPa ¦ - ¦ - ¦ - ¦ - ¦ - ¦ - ¦ 2.9 ¦ 1.5 ¦ 0.2 ¦ - ¦ 1.2 ¦ 0.7 ¦ 0.2 ¦ - ¦ The existence of interactions between FM MZFO and FE BLFO fractions in the BLFO-MZFO composite HPT indicates anomalous temperature hysteresis on the M ZFC( T ) and M FC ( T ) dependencies within the 671-795 K (Figure 5). Anomalous behavior of the ZFC curve above the FC curve is due to an addi­ tional FM contribution to magnetization when the composite is heated from the low-temperature FM region and the absence of this contribution when it is cooling from its high-temperature paramagnetic (PM) region. The MZFO fraction is the FM below T C = 367 K. The BLFO fraction is the AFM below T N = 660 K, FE below the temperature T C = 950 K, and paraelectric (PE) above this temperature. [33] The phase state of the BLFO-MZFO composite HPT can be represented as: FM/(AFM + FE) ← ( T C = 367 K) → PM/(AFM + FE) ← ( T N = 660 K) → PM/(PM + FE) ← ( T C = 950 K) → PM/(PM + PE). The anomalous appearance of the FM contribution in the PM/(PM + FE) phase (see the inset in Figure 5) is a consequence of a metamagnetic phase transition [7a,34] in the FM/(AFM + FE) 1.6 Figure 5. a,b) The M ZFC ( T ) and M FC ( T ) temperature dependencies and c,d) M ( H ) field dependencies of the magnetization under different pressures p = 0 and 1 GPa for the composite (a and c) and composite HPT (b and d). The inset shows the Curie temperature T C . www.advancedsciencenews.com MATERIALS www.afm-journal.de Figure 6. Ferroelectric hysteresis loops for the a) initial BLFO powder, as well as b) the composite and c) composite HPT. phase. The metamagnetic phase transition is a reorientation process with the 'order-order' type phase transition induced by a field, which changes the type of magnetic ordering [35] or an angle between magnetic sublattices in the magnet. [36] The metamagnetic phase transition can be induced not only by external H but also internal H int . [36] As was shown, [37] an addi­ tional FM contribution to the magnetization of nanoscale AFM perovskite BiFeO 3 with a weak Dzyaloshinsky-Moriya inter­ action can occur as a result of a spin-reorientation transition induced by the magnetic field. Moreover, this FM contribution depends on both the magnitude of the H and the stress-strain. The FM MZFO fractions in a weak field ≈ 50 Oe induce large internal fields H int ≈ 5800 Oe. Since the exchange length l ex ≈ 6 nm in the MZFO (Supporting Information 6) exceeds the width of the interfacial boundaries of ≈ 1 nm and is comparable to the size of ≈ 14 nm of the BLFO fractions, we can conclude about the existence of exchange interactions between BLFO and MZFO fractions. The presence of exchange interactions, the large H int , and the high stress-strain composite HPT (see Table 1) are the necessary conditions for the spin-reorientation transition in the FM/(AFM + FE) phase, [38] which is the result of an additional FM contribution to the M ZFC( T ) dependence. Internal stresses and magnetostriction stabilize FM interac­ tions [39] up to the T C* = 778 K, above which the BLFO fraction goes into the PM state. An increase in the temperature range of anomalous hysteresis to 795 K is due to spin fluctuations in the frustrated magnetic subsystem of the bismuth ferrite. [40] When the composite is cooled, an additional FM contribution to the M FC ( T ) is not observed due to the lack of the H int , since the MZFO fractions are in the PM state. The presence of exchange interactions and the irreversible nature of the additional FM contribution to the M is the reason for the appearance of anom­ alous temperature hysteresis in the temperature range from 671 to 795 K. The appearance of the exchange-related state between the 'strong' FM subsystem and FE phase in the novel composite should lead to a significant increase in the magnetic and electric properties in the range of weak magnetic fields. For this purpose, it is necessary to analyze the hysteresis P ( E ) curves electronic polarization P in the electric field E and establish that the HPT does not impair the FE properties of the initial BLFO powder. The ferroelectric hysteresis P ( E ) loops of the initial BLFO powder, as well as the BLFO-MZFO composite processed by compression and HPT at the different E are shown in Figure 6 . All samples demonstrate the FE behavior for the dif­ ferent applied voltages with a stepwise increase in E up to a maximum value of E max = 18 kV cm -1 . The choice of E max was not accidentally because of the need to perform the equality of w E = w H. According to this equality, the energy density of the <!-- formula-not-decoded --> permittivity) [41] has to coincide with the energy density of the magnetic field = 1 2 w BH H in the field H = 50 Oe from the magnetic measurements. A dielectric constant ε equals 80 for the BLFO multiferroic in the electromagnetic field with a fre­ quency of 50 Hz. [42] In the MZFO ferromagnet at the H = 50 Oe (3980 A m -1 ), the induction B is 0.6 T (see 3.2. Magnetic prop­ erties). With such values of the ε , B , and H , the equality of w E = w H will be performed in the E ≈ 18 kV cm -1 which allows us to compare correctly the mutual influence of ferromagnetic and ferroelectric properties. Additional measurements of fre­ quency dependences of polarization P confirm the absence of a leakage current at a frequency of 50 Hz, [43] which indicates the correct formulation of the experiment and the definition of E max = 18 kV cm -1 . The shape of P -E loops indicates that the E max has not reached the saturation field. The maximum polarization of P max at E max , the residual polarization P r , and the coercive field E C with a stepwise increase in the maximum measuring field from 11.7 to 18.0 kV cm -1 were defined ( Figure 7 a). In all samples, the linear course of the P r ( E ) was found for the entire range of E . In the BLFO powder, the P max , P r , and E C are 0.052 µ C cm -2 , 0.005 µ C cm -2 , and 1.6 kV cm -1 , respectively. In the BLFOMZFO composite, a slight decrease in the P r to 0.004 µ C cm -2 and the E C to 1.3 kV cm -1 is due to a decrease in the FE content of the BLFO phase to 80 wt.%. This conclusion is confirmed by parallel displacement along the ordinate axis of the P r ( E ) dependence for the composite (Figure 7a). The increase in the P max from 0.052 to 0.055 µ C cm -2 is caused by a decrease in the SCIENCE NEWS www.advancedsciencenews.com MATERIALS www.afm-journal.de Figure 7. a) The electric field and b) pressure dependences of the residual polarization for the BLFO powder and BLFO-MZFO composite processed by compression and HPT. The Δ P r / P r is a relative change in the pressure-induced residual polarization under 5 GPa. average particle size of the BLFO in the composite from 131-104 to 103-97 nm (see Table 1). It leads to an increase in the total surface of the FE phase and the accumulation of a weak-con­ nected charge on the boundaries in the low-frequency range. [44] The comparative analysis of P-E loops between the initial BLFO powder and BLFO-MZFO composite (Figure 7a,b) allows us to conclude that the FE properties of the composite are due to the 80 wt.% BLFO fraction and they weakly differ from the proper­ ties of the BLFO. In the BLFO-MZFO composite HPT, there are significant improvements in the FE properties compared to the BLFO powder. Even without considering the decrease in the amount of FE phase in this composite, an increase of 2.4 times in the residual polarization to P r = 0.012 µ C cm -2 and an increase of 2.9 times in the coercive field to E C = 4.6 kV cm -1 are observed. Such a broadening of the hysteresis region is due to an increase in the coupling between magnetic and electric subsystems. The magnetic field induced by the alternating electric field gives an additional contribution to the polarization of the multiferroic in the presence of interaction between FE and FM phases. [45] Reducing the P max by ≈ 17% to 0.043 µ C cm -2 is due to the pres­ ence of 20 wt.% non-ferroelectric magnetic MZFO fraction in the composite. Evaluation of the energy density of the electric field w E for the new composite at room temperature allows us to con­ clude that a small alternating magnetic field H ≈ 50 Oe can induce relatively large electric fields ≈ 18 kV cm -1 with an energy ≈ 3 × 10 -21 J in the FE fractions with a size of ≈ 14 nm and with the dielectric constant ε ≈ 80. With such properties, the new nanocomposite can become a promising functional material during the creation of high-performance artificial intelligence systems. [46] Such a nanocomposite can dramati­ cally solve the problem of cooling and removing heat in the integrated circuits of high-speed computing systems asso­ ciated with a decrease in switching energy for nanoscale devices. [47] The dependences of the effect of high-pressure p on the residual polarization P r are shown in Figure 7b. From the anal­ ysis of the P r ( p ) dependences, it can be concluded that there is a significant difference in the effect of p on the FE properties of the initial BLFO powder and composites. In the BLFO, as p increases from 0 to 5.26 GPa the residual polarization P r increases by approximately four times to 0.315 µ C cm -2 with a polarization sensitivity coefficient to 0.043 ( µ C cm -2 ) GPa -1 . In the BLFO-MZFO composite, there is a colossal increase in the P r ≈ 92 times up to 2.654 µ C cm -2 with an increase in p from 0 up to 4.62 GPa with 0.568 ( µ C cm -2 ) GPa -1 . In the BLFOMZFO composite HPT, the residual polarization increases by ≈ 16 times to P r = 0.968 µ C cm -2 under p = 7 .41 GPa with 0.123 ( µ C cm -2 ) GPa -1 . For a quantitative assessment of the effect of high-pressure on FE, we have first introduced the relative change of the pres­ sure-induced polarization coefficient Δ P r / P r = [ P r ( p )-P r (0)]/ P r (0) × 100% at the same pressure p = 5 GPa. This coefficient is Δ P r / P r = 240% for the BLFO powder, Δ P r / P r = 11200% for the composite, and Δ P r / P r = 1230% for the composite HPT (Figure 7b). The large changes in the Δ P r / P r = 1230% for the BLFO-MZFO composite HPT compared to Δ P r / P r = 240% for the BLFO powder can be explained by the manifestation of ani­ sotropic nature of piezoelectric properties [48] in the close-packed structure of the composite. However, the colossal change Δ P r / P r = 11 200% in the BLFO-MZFO composite requires addi­ tional analysis. An electrical polarization in the BiFeO 3 with a rhombohe­ dral R 3 c distortion of an elementary cell occurs as a result of an anti-phase rotation of the FeO 6 octahedra with a displacement of cations of iron and bismuth in one direction and anions of oxygen in another direction. [49] The result of such a local breaking symmetry of the crystal is the appearance of the vector of electrical polarization P along the axis [111]. Applying external high-pressure enhances the deformation of octahedra, changes the angles and the lengths of metal-oxygen bonds, affects the structural properties, and leads to the emergence of new phase transformations. [50] In the range of external high-pressure from 1.25 to 4.5 GPa for the BiFeO 3 , several phase transformations associated with the appearance and coexistence of polar R 3 c rhombohedral (FE), nonpolar P nma orthorhombic (PE, GdFeO3-type), antipolar P bam orthorhombic antiferroelectric (AFE) (PbZrO3-type), and nonpolar I bmm orthorhombic (PE, nonstandard setting of www.advancedsciencenews.com I mma) phases occurs. [51] In addition to the polarization vector P along the direction [111] in the FE R 3 c phase, the vector P along the direction in the AFE P bam phase is added. [52] During the coexistence of two different FE phases, a tremendous gain of piezoelectric properties occurs as a result of not only polari­ zation rotation, but also polarization extension near the mor­ photropic 'polar-antipolar' boundary. [53] Pressure-induced phase transformations in the Bi 0.9 La0.1 FeO3 will occur at a lower ≈ 0.5 GPa external pressure because the chemical pres­ sure during replacing bismuth by 1 mol.% of lanthanum in the Bi1x La x FeO3 is approximately equivalent to applying 0.05 GPa hydrostatic pressure on BiFeO 3 . [54] In the BLFO-MZFO com­ posite, the colossal increase in polarization Δ P r / P r starts at ≈ 1 GPa (Figure 7b) and coincides with an appearance of the pressure-induced AFE P bam phase. [54] Such a colossal growth of Δ P r / P r is due to an additional contribution to polarization, both from the new AFE P bam phase and from expanding the polari­ zation area near the border between the FE R 3 c rhombohedral and AFE P bam orthorhombic phases. Additional contribution to pressure-induced growth of Δ P r / P r can give pinning on interfa­ cial 'FE/AFE' ( R 3 c / P bam ), 'FE/PE' ( R 3 c / P nma, R 3 c / I bmm), and 'AFE/PE' ( P bam / P nma, P bam / I bmm) boundaries. [7a] Large values of pressure-induced relative changes in the polarization Δ P r / P r for the new composite are of interest and are of great practical importance because such a functional material can be used to create high-pressure sensors. The colossal values of Δ P r / P r = 11 200% at 5 GPa make it possible to use the BLFO-MZFO composite as a sensing element in ultra­ sensitive high-pressure sensors. For creating electronic devices to monitor high-pressure, where the presence of ME coupling in the sensitive element is required, it is advisable to use the BLFO-MZFO composite HPT with Δ P r / P r = 1230% at 5 GPa and with an almost linear dependence of Δ P r / P r on the pres­ sure in a wide range from 0 to 7 .5 GPa. |  |  | [{"tool": "article_abbreviation", "document_id": "10.1002/adfm.202113022", "alias": "BLFO", "formula": "Bi0.9La0.1FeO3", "source_text": "Bi0.9La0.1FeO3(BLFO)", "context_source": {"path": "F:\\Python_Project\\ComProScanner\\tmp\\offline_reprocess_001_030\\pdfs\\19-高压扭转-2022-Adv Funct Materials - Novel Multiferroic‐Like Nanocomposite with High Pressure‐Modulated Magnetic and.pdf", "sha256": "a4d5f50c8133ec3c5bb9988837f903f80bc253486bbdfbf51188127197b415dd", "reader": "pymupdf"}}]
local-pdf/deb70641057677d8 | BiFeO3 | BiFeO3 | BiFeO3 | Curie temperature | 1103 | ~ | K |  |  | [text ¦ full_text ¦ rule+physbert] objectives to investigate the multiferroic phenomena is to study an electrical control of magnetism [13]. In recent years, perovskite oxides having chemical formula AB O3 had been a subject of serious attention owing to their extraordinary tech­ nological capabilities of materials for spintronics and microelectronics [14]. Among the perovskite oxides, BiFeO3 based single phase systems are the most studied and of vital importance [15], mainly due to the presence of ferroelectricity [16], multiferroism [17] and anti-ferromagnetic features at room temperature (RT) [18]. The super-exchange interactions among Fe -O -Fe are the reason behind its magnetic characteristics and 6s 2 lone pairs are responsible for producing ferroelectric orders [15]. The structure of BiFeO3 is rhombohedral perovskite structure and belongs to R 3 c space group [19]. The perov­ skite structure of FeO6 is responsible for ME coupling. Moreover, a high anti-ferromagnetic N ´ eel ' s temperature ( TN ~ 643 K) and ferroelectric Curie temperature ( TC ~ 1103 K) is exhibited by BiFeO3 [20 -22]. In spite of these attracting characteristics, there are still some limitations and drawbacks in the practical utilization of BiFeO3 such as high leakage currents and high coercive fields [23]. In addition, weak ME coupling originated by weak magnetic characteristics of BiFeO3 based single phase systems hinder its practical utilizations. <!-- image --> <!-- image -->
local-pdf/deb70641057677d8 | CrFe2O4 | CrFe2O4 | CrFe2O4 | Curie temperature | 420 | approximately | K |  |  | [text ¦ full_text ¦ rule] To overwhelm the problems concerned to single phase materials, the synthesis of composites with different structural phases could efficiently be proceeded for better magnetic and electric responses [24]. In particular, the synthesis of BiFeO3 based multiferroic composites can be a productive approach to accomplish large ME coupling by combining the ferromagnetic or a ferrimagnetic phase with a ferroelectric one. For this purpose, ferrites offer a wide range of structural and hence the magnetic tuning which is further triggered by suitable dopants from transition metals [25]. In particular, spinel ferrites with formula AB 2O4 are of vital interest because of their extraordinary magnetic and struc­ tural characteristics. Its crystal structure possesses tetrahedral A -site and an octahedral B -site. The phenomenon of paramagnetic, ferromagnetic, and anti-ferromagnetic is exhibited, relying on the dispensation of cat­ ions at A -&amp; B -site. The magnetic, electrical and structural characteristics of spinel ferrites are vigorously affected with the doping of metal ions in the spinel ferrite lattice [26 -32]. Among all the spinel ferrites, CrFe2O4 has been among widely studied structures. Mainly, this is a II-B type half-metal based compound [33]. It exhibits the ferromagnetic order well below TC and above RT ( TC ~ 420 K). The selection of ferroelectric and ferrite materials depends on various factors such as large piezo­ electric and magnetostriction coefficients, poling strength and dielectric permeability [34]. In addition, such spinel ferrites can efficiently be used to tune the core size for an effective magnetoelectric coupling in core-shell structures [35].
local-pdf/7c100201e7883b3e | BiFeO3 (BFO) | BiFeO3 (BFO) | BiFeO3 (BFO) | Curie temperature | 1103 | ~ | K |  |  | [text ¦ full_text ¦ rule] ME coupling has a prolonged historical background. Recently, most of the researchers are working on ME coupling in BiFeO3 (BFO) and trying their best to make it significant [14]. BFO possesses AB O3 dis­ torted perovskite like structure with R 3 c space group, in which A-site occupies the Bi atom at corners for example, then B-site possesses iron (Fe) as the central atom tilting with oxygen (O) atoms in the arrange­ ment of the unit cell [15]. The Curie temperature ( TC ) and N ´ eel tem­ perature ( TN ) for BFO are ~1103 K and ~643 K, respectively [14]. Magnetization in BFO can be improved via different substitutions in ceramics [16] and thin films [17], and hence the consequent improve­ ments in ME coupling yet render it fit for advanced technological aspects [18,19]. The researchers have been making various efforts to undertake reported difficulties since the discovery of BFO. Recently, different ME composites were prepared through several configurations e.g., BFO-NCZFO (Ni, Co, Zn doped BFO) [20] and erbium (Er) doped BFO [21] that suggest the disparity between the large value of saturation magnetization ( Ms ) and smaller value of coercivity ( Hc ). This charac­ teristic is considered to be fundamental recipe for future research in­ terests about sensors and memory devices. Nanocomposites (1-x) BiFeO3-xAFe2O4 (A = Mn, Zn, Ni) synthesized by Narayana et al. [22], M. Umair et al.
10.1063/5.0133946 | BiFeO3 | BiFeO3 | BiFeO3 | Curie temperature | 1100 |  | K |  |  | [text ¦ full_text ¦ rule] Multiferroic BiFeO3 (BF) shows coexistence of robust ferroelectric (FE) (T C 1100K) and antiferromagnetic (AFM) (T N 640K) orders and mutual coupling between them at room temperature (RT). 13,14 However, BiFO3 shows a spatially modulated G-type antiferromagnetic spin structure, which does not allow for a net magnetic moment and linear ME effects. 15-17 In addition, it is easy to form second phases and oxygen vacancies in BF due to the volatilization of Bi2 O3 during high-temperature sintering process, resulting in the high leakage current in BF. 18-20 Much effort has been taken to solve these problems of BF, such as using rapid liquid-phase sintering, element doping, and solid solution with other ABO3-type perovskites. 13,21,22 The formation of ternary solid solution has also been reported as an effective way to improve the multiferroic properties of BF systems. For example, enhanced ferroelectricity and magnetic properties were obtained in the ternary BiFeO3-CaTiO3-SrTiO3 system 23 and BiFeO3-Bi0.5NaTiO3-CaTiO3. 24 Both Bi0.5Na0.5TiO3 (BNT) and BF are reported to show a rhombohedral (R) R3c structure 25,26 and BNT also shows good RT ferroelectricity (P r ¼ 38/cm 2 and E C ¼ 73kV/cm) and piezoelectricity (d33 102 pC/N and K p ¼ 52%). 27 Moreover, the solid solutions between BF and BNT, i.e., (1 x )BiFeO3 x Bi0.5Na0.5TiO3, exhibit a rhombohedral R3c structure in the whole range of compositions x. 28-30 In addition, a strong ferromagnetism with high permeability is also important for getting ME effects in multiferroics. 31
10.1063/5.0133946 | BF-BNT-BTM (y = 0.23, x = 0.00) | BF-BNT-BTM (y = 0.23, x = 0.00) | 0.9BiFeO3-0.1Bi0.5Na0.5TiO3-BTM (y = 0.23, x = 0.00) | Curie temperature | 774 |  | K | {'sample_state': 'as-prepared'} | material_parent_unresolved material_name_unresolved | [text ¦ full_text ¦ rule+physbert] The RT electric field dependent polarization (P-E) for the BFBNT-BTM ( x ¼ 0.00, 0.10 x 0.27) and BF-BNT-BTM ( y ¼ 0.23, 0 x 0.15) are shown in Figs. 2(a) and 2(b), respectively. As can be seen, all the samples except y 0.10 x 0.00 exhibit good ferroelectricity at RT with nearly rectangle shape of P-E loops and E-switched displacement current (J). The coercive electric fields E C for all these samples are in the range of 55-75 kV/cm, as can be seen from the P-E and J-E curves in Fig. 2(b). Figure 2(c) shows the temperature-dependent dielectric constant e 0 ( e 0 -T) for the samples y 0.23 x 0.00 and y 0.23 x 0.10-AQ near the MPB. A sharp and frequency-independent peak at T C 774K observed for as-prepared y 0.23 x 0.00, which can be ascribed to the FE to paraelectric transition. The sample y 0.23 x 0.10AQ with slight Mn-doping shows a relatively broader and weak frequency-dependent dielectric peak at T m with T m ranging from 781.9 to 793.9 K, implying a weak relaxor FE behavior in this sample. The FE/relaxor-FE transition temperatures are comparable to those reported previously for BF-BT systems. 45 The piezoelectric coefficient d33 as a function of y and x are shown in the inset of Figs. 2(a) and 2(b), respectively. Maximum d33 are observed near y ¼ 0.23 with fixed x ¼ 0.00 and d33 drops substantially for x 0.15 with fixed y ¼ 0.23. This composition dependent piezoelectricity resembles those in the typical piezoceramics PbZr1 x Ti x O3 (PZT), 46,47 which implies an MPB feature for the samples y ¼ 0.23 and 0.00 x 0.10. The samples near the MPB usually show the best piezoelectric properties, which can be ascribed to the easier polarization rotation with respect to the flattened free energy profile at the MPB. 43,48 It is noted that the smaller d33 after the air quenching for y 0.23 x 0.00 might be due to the quenching induced changes in phase fraction. |  |  | [{"tool": "article_abbreviation", "document_id": "10.1063/5.0133946", "alias": "BF-BNT", "formula": "0.9BiFeO3-0.1Bi0.5Na0.5TiO3", "source_text": "0.9BiFeO3-0.1Bi0.5 Na0.5TiO3(BF- BNT)", "context_source": {"path": "F:\\Python_Project\\ComProScanner\\tmp\\offline_reprocess_001_030\\pdfs\\24-三相复合临界-2023-Applied Physics Letters-Enhanced electric field control of magnetism in ternary.pdf", "sha256": "532b43cb161178ed876c37c9a7920959183db736de1253e69f625fb4cd2ea6aa", "reader": "pymupdf"}}]
10.1143/JPSJ.7.5 | BiFeO3 (BFO) | BiFeO3 (BFO) | BiFeO3 (BFO) | Curie temperature | 1103 |  | K |  |  | [text ¦ full_text ¦ rule] BiFeO3 (BFO) is a typical single-phase multiferroic compound that has attracted a lot of interest among other multiferroic mate­ rials due to the high temperature of ferroelectric and anti­ ferromagnetic ordering [17]. It is also a very suitable candidate for room temperature application. BFO exhibits ferroelectricity as well as G-type anti-ferromagnetism with Curie temperature (TC) and Neel temperatures (TN) at 1103 K and 643 K respectively, and has a dis­ torted rhombohedral perovskite structure with R 3 c space group symmetry at room temperature [18]. Ferroelectricity is produced by the displacement of Bi 3+ ions from central-symmetric positions in relation to the oxygen ions around them, while the magnetic spins of unpaired Fe 3+ ions are responsible for magnetism [19,20]. Despite its many intriguing aspects, the BFO has some drawbacks, including secondary phase formation, weak magnetoelectric coupling, poor magnetization, enhanced dielectric loss, high leakage current, and weak ferroelectric reliability [21]. Two approaches can be used to overcome all of these issues. The first approach is to make compo­ sites of solid solutions with other perovskites (e.g., ferroelectric PbTiO3, BaTiO3, and SrTiO3) to improve the resistance to electric insulation and stabilize the perovskite structure [22]. The second method is to partially substitute rare-earth ions (Nd 3+ , Y 3+ , Gd 3+ , Sm 3+ , Dy 3+ , etc.) at the A site of BFO to improve magnetic char­ acteristics [23-25]. It has been demonstrated that the co-substitu­ tion of the A and B sites enhances the multiferroic properties of BFO in bulk ceramics and thin films [26-28]. Furthermore, doping the A and B sites with off-valent ions separately or simultaneously will help reduce oxygen vacancies without changing the ionic state of Fe 3+ and lead to FeO6 octahedra distortion and suppression of in­ homogeneous magnetic spin structure.
10.1143/JPSJ.7.5 | undoped (1-x)BFO-xPTO | undoped (1-x)BFO-xPTO | undoped (1-x)BFO-xPbTiO3 | Curie temperature | 650 |  | °C |  | material_name_unresolved material_variables_unresolved | [text ¦ full_text ¦ rule+physbert] Fig. 4 depicts the temperature dependence of the dielectric constant ( ε ) and tangent loss ( tan δ ) of (BNFPT) x ceramics in the frequency range 1 kHz to 1 MHz for various x compositions. It has been observed that the dielectric constant increases with the in­ crease in temperature and Nd concentration [42,43]. This may be due to the fact that with a rise in temperature, the thermal energy increases the dielectric polarization. Similar behavior is observed in Dy-modified BFO-PTO [44]. However, dielectric anomalies at ap­ proximately 320 °C are seen at all frequencies and shift towards lower frequencies as Nd doping increases. In this work, the XRD analysis confirms the presence of two phases in composite (ferrite BFO and ferroelectric PTO phase), which has different electrical conductivity suggesting that the accretion of charges will occur at the phase boundary. An additional space charge polarization has been given to these charges, providing the Maxwell-Wagner re­ laxation phenomenon [45]. Also, a ferroelectric-paraelectric transi­ tion or abrupt changes in the tilt system and cation displacements can be blamed for the anomaly in the evolution of the dielectric, as reported by many researchers [44,45]. Additionally, it has been noted that the ferroelectric transition for undoped (1x )BFOx PTO correlates with the dielectric anomaly and occurs at 650 °C, dropping to 227 °C when lanthanum is substituted [46,47]. Therefore, it is expected that the dielectric anomaly ob­ served in our case with Nd substitution may correspond to Curie temperature T C. Similar anomalies in dielectric constant have been observed in a Dy-doped BiFeO3-PbTiO3 solid solution [44]. As pre­ viously reported, the Curie Temperature Tc in the BF-PT binary system is reduced by rare-earth substitution [44,46,47]. |  |  | [{"tool": "article_abbreviation", "document_id": "10.1143/JPSJ.7.5", "alias": "PTO", "formula": "PbTiO3", "source_text": "PbTiO3(PTO)", "context_source": {"path": "F:\\Python_Project\\ComProScanner\\tmp\\offline_reprocess_001_030\\pdfs\\25-Nd掺杂磁电耦合不对-2023-JAC-钕（Nd）掺杂BiFeO3-PbTiO3固溶体的储能和磁电耦合.pdf", "sha256": "ffcb831eb3ee603855e1cc6957fa3dc286fb54c22d7a6e031bf6e42a88541e2f", "reader": "pymupdf"}}]
10.1143/JPSJ.7.5 | lanthanum-substituted (1-x)BFO-xPTO | lanthanum-substituted (1-x)BFO-xPTO | lanthanum-substituted (1-x)BFO-xPbTiO3 | Curie temperature | 227 |  | °C |  | material_name_unresolved material_variables_unresolved | [text ¦ full_text ¦ rule+physbert] Fig. 4 depicts the temperature dependence of the dielectric constant ( ε ) and tangent loss ( tan δ ) of (BNFPT) x ceramics in the frequency range 1 kHz to 1 MHz for various x compositions. It has been observed that the dielectric constant increases with the in­ crease in temperature and Nd concentration [42,43]. This may be due to the fact that with a rise in temperature, the thermal energy increases the dielectric polarization. Similar behavior is observed in Dy-modified BFO-PTO [44]. However, dielectric anomalies at ap­ proximately 320 °C are seen at all frequencies and shift towards lower frequencies as Nd doping increases. In this work, the XRD analysis confirms the presence of two phases in composite (ferrite BFO and ferroelectric PTO phase), which has different electrical conductivity suggesting that the accretion of charges will occur at the phase boundary. An additional space charge polarization has been given to these charges, providing the Maxwell-Wagner re­ laxation phenomenon [45]. Also, a ferroelectric-paraelectric transi­ tion or abrupt changes in the tilt system and cation displacements can be blamed for the anomaly in the evolution of the dielectric, as reported by many researchers [44,45]. Additionally, it has been noted that the ferroelectric transition for undoped (1x )BFOx PTO correlates with the dielectric anomaly and occurs at 650 °C, dropping to 227 °C when lanthanum is substituted [46,47]. Therefore, it is expected that the dielectric anomaly ob­ served in our case with Nd substitution may correspond to Curie temperature T C. Similar anomalies in dielectric constant have been observed in a Dy-doped BiFeO3-PbTiO3 solid solution [44]. As pre­ viously reported, the Curie Temperature Tc in the BF-PT binary system is reduced by rare-earth substitution [44,46,47]. |  |  | [{"tool": "article_abbreviation", "document_id": "10.1143/JPSJ.7.5", "alias": "PTO", "formula": "PbTiO3", "source_text": "PbTiO3(PTO)", "context_source": {"path": "F:\\Python_Project\\ComProScanner\\tmp\\offline_reprocess_001_030\\pdfs\\25-Nd掺杂磁电耦合不对-2023-JAC-钕（Nd）掺杂BiFeO3-PbTiO3固溶体的储能和磁电耦合.pdf", "sha256": "ffcb831eb3ee603855e1cc6957fa3dc286fb54c22d7a6e031bf6e42a88541e2f", "reader": "pymupdf"}}]
10.1143/JPSJ.7.5 | (BNFPT)x ceramics with Nd substitution | (BNFPT)x ceramics with Nd substitution | (BNFPT)x ceramics with Nd substitution | Curie temperature | 320 | approximately | °C |  | material_name_unresolved | [text ¦ full_text ¦ rule+physbert] Fig. 4 depicts the temperature dependence of the dielectric constant ( ε ) and tangent loss ( tan δ ) of (BNFPT) x ceramics in the frequency range 1 kHz to 1 MHz for various x compositions. It has been observed that the dielectric constant increases with the in­ crease in temperature and Nd concentration [42,43]. This may be due to the fact that with a rise in temperature, the thermal energy increases the dielectric polarization. Similar behavior is observed in Dy-modified BFO-PTO [44]. However, dielectric anomalies at ap­ proximately 320 °C are seen at all frequencies and shift towards lower frequencies as Nd doping increases. In this work, the XRD analysis confirms the presence of two phases in composite (ferrite BFO and ferroelectric PTO phase), which has different electrical conductivity suggesting that the accretion of charges will occur at the phase boundary. An additional space charge polarization has been given to these charges, providing the Maxwell-Wagner re­ laxation phenomenon [45]. Also, a ferroelectric-paraelectric transi­ tion or abrupt changes in the tilt system and cation displacements can be blamed for the anomaly in the evolution of the dielectric, as reported by many researchers [44,45]. Additionally, it has been noted that the ferroelectric transition for undoped (1x )BFOx PTO correlates with the dielectric anomaly and occurs at 650 °C, dropping to 227 °C when lanthanum is substituted [46,47]. Therefore, it is expected that the dielectric anomaly ob­ served in our case with Nd substitution may correspond to Curie temperature T C. Similar anomalies in dielectric constant have been observed in a Dy-doped BiFeO3-PbTiO3 solid solution [44]. As pre­ viously reported, the Curie Temperature Tc in the BF-PT binary system is reduced by rare-earth substitution [44,46,47].
local-pdf/4d3fe4ad46460542 | PZT | PZT | PZT | Curie temperature | 355 | around | °C | {'sample': '3BFO_n/7PZT_m composite', 'sintering_temperature': '650 °C'} | material_name_unresolved | [text ¦ full_text ¦ rule] Fig. 3. The SEM images of 5BFO/5PZT with micro and nano grain size sintered at 700 °C. <!-- image --> active mode in the cubic paraelectric phase [33]. Raman spectrum of BFO has three sharp bands at 74, 140, and 172 cm -1 attributed to E , E + A 1-1, and A 1-2 [34]. Those three bands are marked as character­ istic of BFO in Fig. 5d. The above-mentioned main bands of PZT and BFO are observed in the system sintered at 650-700 °C. Especially the bands at 140 and 172 ( E + A 1-1 and A 1-2 modes of BFO) indicate their composite-like structures. However, the E (TO2) mode at 200 cm -1 of composites is weaker than that of PZT powder, which may result from the influence of BFO addition on modes from the Zr and Ti atoms. The new band at 640 cm -1 is observed in composites ( T s &gt; 650 °C). This new band may result from the symmetrical stretching vibrations of the basal oxygen ions of the FeO6 octa­ hedra [35]. SEM images of 3BFO n /7PZT m sintered at different temperatures are shown in Fig. 5e, f, and g. The composite consists of BFO and PZT particles separated at Ts = 650 °C. The EDS results suggest that the small particles belong to BFO, and the more oversized agglomerates mainly attribute to PZT. As the sintering temperature increases, the particles starte to merge, and the boundaries disappeare at 700 °C. Besides, dielectric measurement also confirms this result. As shown in Fig. 6, the real dielectric permittivity of the 3BFO n /7PZT m com­ posite sintered at T s = 650 °C suggests a dielectric anomaly at the PZT's Curie temperature T C around 355 °C. However, the anomaly at 355 °C disappears when T s increases to 700 °C. --- [equation ¦ full_text ¦ equation_rule] Fig. 3. The SEM images of 5BFO/5PZT with micro and nano grain size sintered at 700 °C. <!-- image --> active mode in the cubic paraelectric phase [33]. Raman spectrum of BFO has three sharp bands at 74, 140, and 172 cm -1 attributed to E , E + A 1-1, and A 1-2 [34]. Those three bands are marked as character­ istic of BFO in Fig. 5d. The above-mentioned main bands of PZT and BFO are observed in the system sintered at 650-700 °C. Especially the bands at 140 and 172 ( E + A 1-1 and A 1-2 modes of BFO) indicate their composite-like structures. However, the E (TO2) mode at 200 cm -1 of composites is weaker than that of PZT powder, which may result from the influence of BFO addition on modes from the Zr and Ti atoms. The new band at 640 cm -1 is observed in composites ( T s &gt; 650 °C). This new band may result from the symmetrical stretching vibrations of the basal oxygen ions of the FeO6 octa­ hedra [35]. SEM images of 3BFO n /7PZT m sintered at different temperatures are shown in Fig. 5e, f, and g. The composite consists of BFO and PZT particles separated at Ts = 650 °C. The EDS results suggest that the small particles belong to BFO, and the more oversized agglomerates mainly attribute to PZT. As the sintering temperature increases, the particles starte to merge, and the boundaries disappeare at 700 °C. Besides, dielectric measurement also confirms this result. As shown in Fig. 6, the real dielectric permittivity of the 3BFO n /7PZT m com­ posite sintered at T s = 650 °C suggests a dielectric anomaly at the PZT's Curie temperature T C around 355 °C. However, the anomaly at 355 °C disappears when T s increases to 700 °C.
local-pdf/e0b7c7f789f25ed2 | BF-BKT-BT (x=0.4) | BF-BKT-BT (x=0.4) | BF-BKT-BT (x=0.4) | Curie temperature | 742.6 | approximately | K |  | material_parent_unresolved material_name_unresolved | [text ¦ full_text ¦ rule+physbert] Figure Ŝ shows the temperature dependent dielectric constant ǻε ′ -TǼ at different frequencies for the BF-BKT-BT samples. It is seen that all the samples except for x ȹ=ȹŖ.Ś show a frequency-dependent peak in the temperature range of ŝŖŖ-ŞŖŖ K in the ε ′ -T curves, which should be corresponding to the possible relaxor FE to paraelectric phase transition temperature. The frequency dependent dielectric peak temperature ­ Tm for the ε ′ -T curves near ~ȹŝŜŖ K for the selected sample x ȹ=ȹŖ.Ş obeys well the Vogel-Fulcher ǻV-FǼ relation, f ȹ=ȹ f Ŗ expǻ-ȹ­ E Ŗ /k B (T m -ȹ­ T f ǼǼ, with ­ E Ŗ the energy barrier to dipole reorientation, f Ŗ the attempt frequency, and ­ T f the critical temperature where all the relaxation times diverge. The best-fit analysis of the data to the V-F relation yields a value of ­ T f ȹ=ȹŝśř.Ş K, which is close to the peak temperature ­ T m. This result together with the RT FE hysteresis loop and displacement current peak ǻsee Fig. śa and bǼ evidently shows a relaxor ferroelectricity for x ȹ=ȹŖ.Ş. The sample x ȹ=ȹŖ.Ś near the MPB shows frequency-independent peak near the FE Curie temperature ­ T C ȹ~ȹŝŚŘ.Ŝ K, which indicates a normal FE behavior for x ȹ=ȹŖ.Ś and is in great contrast with those for other samples. It is noted that high values of the dielectric constant at the peak position for the BF-BKT-BT samples in Fig. Ŝ were also usually reported in other BFO-based systems [Ş, ŗŝ -ŗş]. The large dielectric constant at high temperature and low frequencies in the BFO-based systems can be ascribed to the combined effects of the increasing electric conductivity due to oxygen vacancy-related space charges [ŘŖ], the increased grain size and the chemical substitution [Řŗ].
10.1016/j.actamat.2023.119044 | BFO | BFO | BiFeO3 | ferroelectric Curie temperature | 1100 | ~ | K |  |  | [text ¦ full_text ¦ rule] Among the rare RT multiferroics, the converse ME effects in BFO with both high FE Curie temperature (TC ~1100 K) and high N ´ eel temperature (TN~643 K) have attracted especially much attention. E control of antiferromagnetic (AFM) domains at RT via the coupling of the FE and magnetic domains to ferroelastic domains has been observed in BFO film [4,14]. RT E -induced switching of the canted AFM moment due to coupled Dzyaloshinskii -Moriya (DM) vector and FE polarization was also revealed in BFO film [19]. However, since all these reported E control of M in BFO is mediated by a FE domain reversal/reorientaion, relatively large voltage is required to control M , which is detrimental and challenging for ME devices [3]. It has also been reported that the L.-H. Yin et al. <!-- image --> <!-- image --> E -induced phase transition near the morphotropic phase boundary (MPB) might also show large ME response [20,21]. MPB in FE perov­ skites is a composition region that separates tetragonal ( T ) and rhom­ bohedral ( R ) phases. FEs near the MPB, e.g., Pb(Zr1x Ti x )O3 (PZT) with x ~0.48, usually show optimized piezoelectricity due to the easy polar­ ization rotation and low energy barrier between the coexisting two phases [22]. Here we demonstrate a promising mechanism for lowE control of M via lattice distortion and/or phase transformation in multiferroic 0.58BiFeO3 -0.42Bi0.5K0.5TiO3 (BF-BKT) single crystals near the MPB. The BF-BKT single crystal is found to show a robust macroscopic control of M even at very low E at RT. Our results show a close relation between E control of M and E -induced lattice distortion and phase transformation in the BF-BKT crystal near the MPB, indicating a promising mechanism to realize possible lowE switching of M via designing devices based on multiferroics near the MPB. |  |  | [{"tool": "article_abbreviation", "document_id": "10.1016/j.actamat.2023.119044", "alias": "BFO", "formula": "BiFeO3", "source_text": "BiFeO3(BFO)", "context_source": {"path": "F:\\Python_Project\\ComProScanner\\tmp\\offline_reprocess_001_030\\pdfs\\28-2023-Acta Mater-Control of magnetism at low electric fields in multiferroic 0.58BiFeO3–0.42Bi0.5K0.5TiO3 near morphotropic phase boundary.pdf", "sha256": "418a7d73d29925a3cbda3570149665b9200185bb9c550d379fc57bc61502e714", "reader": "pymupdf"}}]
10.1016/j.actamat.2023.119044 | BFBKT crystal | BFBKT crystal | BFBKT crystal | Curie temperature | 671.5 | about | K |  | material_name_unresolved | [text ¦ full_text ¦ rule+physbert+physbert] L.-H. Yin et al. induced by the simultaneous incorporation of K and Ti at Bi and Fe sites, respectively, results in the great reduction of the AFM N ´ eel temperature (see Fig. 2(a)), which is likely accompanied with a substantial sup­ pression of the cycloidal spin structure. This H -induced spin-reorientation, as shown by the M-H and Mθ curves in Fig. 2 for BF-BKT, might imply a destruction of the cycloidal spin structure and a formation of a homogeneous AFM state, reminiscent of that in other BFO-based systems [35,28]. Fig. 2(e) shows the RT polarization-electric field ( P -E ) hysteresis loops and displacement currentE ( J -E ) curves along [001]PC axis for BFBKT crystal. Good ferroelectricity with clear E -switched P and J near the coercive electric field of EC~ ± 50 -60 kV/cm was observed for the crystal. The strain versus E ( S-E ) at RT also shows butterfly-type shape with a minimum at about E C~ ± 35 kV/cm (see Fig. 2(f)). The FE curie temperature TC of the crystal is about 671.5 K, as indicated by the peak in the temperature dependent dielectric constant ( ε' -T ) curves at different frequencies in Fig. 2(f). This FE TC is consistent with that re­ ported previously in similar BFO-based solid solutions [26].
10.1111/jace.19555 | BiFeO3 (BFO) | BiFeO3 (BFO) | BiFeO3 (BFO) | Curie temperature | 1100 | ~ | K |  |  | [text ¦ full_text ¦ rule] ## KEYWORDS BiFeO3-BaTiO3, electric-field-control of magnetism, lattice distortion, morphotropic phase boundary, phase transformation Multiferroics that are simultaneously ferroelectric (FE) and magnetic exhibit mutual coupling between ferroelectricity and magnetism (M), that is, the direct or converse magnetoelectric (ME) effect. Compared with electric current 3 or strain 4 in heterostructure films, the converse ME effect in insulating single-phase multiferroics is a promising way of realizing electric field (E) control of M, and hence low-cost electric writing and nondestructive magnetic reading in data storage. <!-- image --> However, rare multiferroics show strong ME effects at or above room temperature (RT). RT E control of M has only been observed in several systems, such as BiFeO 3 , 5 ME hexaferrites 6,7 and Cr2 O 3 . 8 Hexaferrites, including Ytype and Z-type hexaferrites, are type-II multiferroics with very weak FE polarization P (the value of P is about 3-4 orders of magnitude lower than that of typical FE BaTiO3 (BTO)). 6,9 Cr2 O 3 exhibits linear ME effects without any spontaneous polarization. 8 Multiferroic BiFeO3 (BFO) showing FE and antiferromagnetic (AFM) orders at ∼ 1100 and ∼ 643 K, respectively, has attracted much research interest due to its high FE polarization and large ME coupling at RT. 5,10 However, until now, the net magnetization tuned by E is still very weak because of the AFM nature of BFO, 5,11,12 and new routes and mechanisms are desired to obtain sizable electrical control of magnetism.
10.1111/jace.19555 | (1-y)BFC-yBTM (x=0.03, y=0.27) | (1-y)BFC-yBTM (x=0.03, y=0.27) (1-y)BFC-yBTM (x = 0.03, y = 0.27) | 0.73BiFe0.97Cr0.03O3-0.27BaTi0.97Mn0.03O3 (x=0.03, y=0.27) | Curie temperature | 795.2 | ~ | K |  |  | [text ¦ full_text ¦ rule+physbert] Figure 3A and its inset show the RT polarization-electric field (P-E) hysteresis loops and the displacement currentE (I-E) curve for the samples (1y )BFCy BTM ( x = 0.03, 0.15 ≤ y ≤ 0.33). Good ferroelectricity with low leakage and clear E -switched P and I at RT were observed for all the samples, as shown in Figure 3A. Compared with the (1y )BFCy BTM ( x = 0.0), the Cr-Mn co-doped samples show much improved leakage and FE polarization, which might be due to the doping-induced decrease in the oxygen vacancy-related defects. Figure 3B shows the temperature dependence of the dielectric constant ( ε' -T) for the sample y 0.27 × 0.03 at different frequencies. A sharp and nearly frequency-independent dielectric peak at T C ∼ 795.2 K, corresponding to the FE to paraelectric (PE) transition, can be observed. This dielectric peak temperature ( ∼ 795.2 K) is very close to the anomaly temperature ( ∼ 792.1 K) in the DSC curve, confirming the FE-PE transition near T C for y 0.27 × 0.03. --- [equation ¦ full_text ¦ equation_rule] Figure 3A and its inset show the RT polarization-electric field (P-E) hysteresis loops and the displacement currentE (I-E) curve for the samples (1y )BFCy BTM ( x = 0.03, 0.15 ≤ y ≤ 0.33). Good ferroelectricity with low leakage and clear E -switched P and I at RT were observed for all the samples, as shown in Figure 3A. Compared with the (1y )BFCy BTM ( x = 0.0), the Cr-Mn co-doped samples show much improved leakage and FE polarization, which might be due to the doping-induced decrease in the oxygen vacancy-related defects. Figure 3B shows the temperature dependence of the dielectric constant ( ε' -T) for the sample y 0.27 × 0.03 at different frequencies. A sharp and nearly frequency-independent dielectric peak at T C ∼ 795.2 K, corresponding to the FE to paraelectric (PE) transition, can be observed. This dielectric peak temperature ( ∼ 795.2 K) is very close to the anomaly temperature ( ∼ 792.1 K) in the DSC curve, confirming the FE-PE transition near T C for y 0.27 × 0.03. |  |  | [{"tool": "article_abbreviation", "document_id": "10.1111/jace.19555", "alias": "BFC", "formula": "BiFe1-xCrxO3", "source_text": "BiFe1-xCrxO3(BFC)", "context_source": {"path": "F:\\Python_Project\\ComProScanner\\tmp\\offline_reprocess_001_030\\pdfs\\29-(1-y)BiFe1-xCrxO3-yBaTi1-xMnxO3固溶体-2023-美陶- Lattice‐mediated room temperature magnetoelectric effect in 1‐y.pdf", "sha256": "70f9c2e4a611e7231a25e95c09fab7fbca51b9588045dbbf3c1148302887a883", "reader": "pymupdf"}}, {"tool": "article_abbreviation", "document_id": "10.1111/jace.19555", "alias": "BTM", "formula": "BaTi1-xMnxO3", "source_text": "BaTi1-xMnxO3(BTM)", "context_source": {"path": "F:\\Python_Project\\ComProScanner\\tmp\\offline_reprocess_001_030\\pdfs\\29-(1-y)BiFe1-xCrxO3-yBaTi1-xMnxO3固溶体-2023-美陶- Lattice‐mediated room temperature magnetoelectric effect in 1‐y.pdf", "sha256": "70f9c2e4a611e7231a25e95c09fab7fbca51b9588045dbbf3c1148302887a883", "reader": "pymupdf"}}, {"tool": "variable_composition", "document_id": "10.1111/jace.19555", "parent_formula": "(1-y)BiFe1-xCrxO3-yBaTi1-xMnxO3", "assignments": {"x": "0.03", "y": "0.27"}, "source_text": "(1-y)BiFe1-xCrxO3-yBaTi1-xMnxO3", "expanded": "0.73BiFe0.97Cr0.03O3-0.27BaTi0.97Mn0.03O3", "context_source": {"path": "F:\\Python_Project\\ComProScanner\\tmp\\offline_reprocess_001_030\\pdfs\\29-(1-y)BiFe1-xCrxO3-yBaTi1-xMnxO3固溶体-2023-美陶- Lattice‐mediated room temperature magnetoelectric effect in 1‐y.pdf", "sha256": "70f9c2e4a611e7231a25e95c09fab7fbca51b9588045dbbf3c1148302887a883", "reader": "pymupdf"}}]
local-pdf/d6275e45598fdba0 | Composite sample of 24 h | Composite sample of 24 h | Composite sample of 24 h | Curie temperature | 129 |  | °C |  | material_name_unresolved | [text ¦ full_text ¦ rule+physbert+physbert] <!-- image --> The variation of dielectric constant and dielectric loss with temperature of composite samples is shown in Fig. 6. Composite sample of 24 h possess a di ff used but recognized transition temperature (paraelectric-ferroelectric phase transition) at 129 °C while more fl attened and broad transition were observed for other composite samples (Fig. 6a). Similar observations were reported by Ghosh et. al. [34] for nanocrystalline BaTiO3 composites. The reason of such fl attened peaks can be associated with submicron size of the composite material. Since the transition is broad, therefore in the present case the e ff ect of grain size reduction on the transition temperature cannot be examined with certainty. However, very recently, Wang et.al. [32] has mentioned that good dielectric behavior can be observed even with 8 nm particle prepared by two step method. Further, the dielectric constant increases towards high temperature range for all composites samples. Fig. 6b shows the variation of dielectric losses with temperature and it is observed from these curves that the dielectric loss decreases as temperature increases, attain a certain lowest value and then again increases with temperature. Fig. 3. Rietveld re fi ned X-ray di ff raction pattern of BaTiO3 (48 h); # indicates the BaCO3 phase. <!-- image --> Table 1 Lattice parameters of BaTiO3 samples. ¦ BaTiO 3 ¦ a (Å) ¦ b (Å) ¦ c (Å) ¦ c/a ¦ ¦-----------¦---------¦---------¦---------¦-------¦ ¦ Pristine ¦ 4.007 ¦ 4.007 ¦ 4.0232 ¦ 1.004 ¦ ¦ 48 h ¦ 3.999 ¦ 3.999 ¦ 4.0253 ¦ 1.006 ¦
10.1016/j.ceramint.2022.11.245 | pristine BFO ceramic | pristine BFO ceramic | pristine BiFeO3 ceramic | Curie temperature | 830 | approximately | °C |  |  | [text ¦ full_text ¦ rule+physbert] earth metals and B -site as transition metals have gained much attention owing to their cost effectiveness and superficial synth­ esis. Moreover, these perovskites are highly in business because of their structural tunability and for some practical reasons, the compositional variations at A and B sites can also be made quite easily [5]. Amongst the single phase AB O3 type perovskite oxides, the pristine BFO ceramic possesses a high Curie temperature of ∼ 830 °C and Neel temperature of ∼ 370 °C that depicts highly ferroelectric and G-type anti-ferromagnetic behavior, simulta­ neously [6]. One of the promising features of BFO being the sole single-phase material is that it exhibits multiferroicity above room temperature (RT) while other perovskites often show this feature well below RT. Apart from having such unique virtues, it has encountered with some serious issues like high leakage cur­ rent due to volatilization of Bi 3+ ion when it is exposed to heat treatment, whereas the cause of G- type anti-ferromagnetism associated with cycloidal spin modulation is due to valency var­ iation of Fe ion [7,8]. In contrast, BFO has various merits such as cost effectiveness, low energy band gap ( Eg ∼ 2.2 eV), and high spontaneous polarization ( PS ∼ 100 µC/cm 2 ), but its moderate <!-- image --> <!-- image --> ]]]]]] Fig. 1. Schematic representation of the synthesis process. |  |  | [{"tool": "article_abbreviation", "document_id": "10.1016/j.ceramint.2022.11.245", "alias": "BFO", "formula": "BiFeO3", "source_text": "BiFeO3(BFO)", "context_source": {"path": "F:\\Python_Project\\ComProScanner\\tmp\\offline_reprocess_001_030\\pdfs\\30-Shahid Atiq三相复合-2023-JAC-Optimization of magnetoelectric coupling in BiFeO3-BaTiO3-MnFe2O4 tri-phase composites for ultra-sensitive devices.pdf", "sha256": "5dd645cc02f12d1cfa931a90668f444a329e272762e72d76e1687ad156e2aadd", "reader": "pymupdf"}}]
10.1016/j.ceramint.2022.11.245 | BFO-BTO composite | BFO-BTO composite | BiFeO3-BaTiO3 composite | Curie temperature | 580 | over ~ | °C |  |  | [text ¦ full_text ¦ rule+physbert+physbert] <!-- image --> remanent polarization and un-stability at RT hindered its wide­ spread usage in multi-state device applications [9-11]. One of the convenient ways to avoid the phase transition (i.e., secondary phases) of BFO ceramics is the composite formation through the inclusion of some other ABO3 -type structure [12]. BaTiO3 (BTO) is one of the famous and stable type-1 ferroelectric materials having low leakage current compared to that of BFO and proved a vital option for composite making with BFO [13]. The significant piezoelectric nature of BFO-BTO composite with a high curie tem­ perature of over ∼ 580 °C made it a substantial alternative to leadbased ceramics such as PbZrTiO3 [14,15]. Consequently, BFO-BTO ceramics showed better ferroelectric behavior. A similar attempt at composite synthesis was done by Ji et al., (2021) and they prepared (1-x)BFO + xBTO (x = 0.2-0.4) composite aided by the microwave sintering (MWS) method and conventional sintering (CS) method and maximum value of remanent polarization ( PR ) for MWS and CS was recorded as 2.22 µC/cm 2 and 3.74 µC/cm 2 at x = 0.35, respec­ tively [16]. But insufficient ferromagnetic behavior was also en­ countered for this specific composite [17]. |  |  | [{"tool": "article_abbreviation", "document_id": "10.1016/j.ceramint.2022.11.245", "alias": "BFO", "formula": "BiFeO3", "source_text": "BiFeO3(BFO)", "context_source": {"path": "F:\\Python_Project\\ComProScanner\\tmp\\offline_reprocess_001_030\\pdfs\\30-Shahid Atiq三相复合-2023-JAC-Optimization of magnetoelectric coupling in BiFeO3-BaTiO3-MnFe2O4 tri-phase composites for ultra-sensitive devices.pdf", "sha256": "5dd645cc02f12d1cfa931a90668f444a329e272762e72d76e1687ad156e2aadd", "reader": "pymupdf"}}, {"tool": "article_abbreviation", "document_id": "10.1016/j.ceramint.2022.11.245", "alias": "BTO", "formula": "BaTiO3", "source_text": "BaTiO3(BTO)", "context_source": {"path": "F:\\Python_Project\\ComProScanner\\tmp\\offline_reprocess_001_030\\pdfs\\30-Shahid Atiq三相复合-2023-JAC-Optimization of magnetoelectric coupling in BiFeO3-BaTiO3-MnFe2O4 tri-phase composites for ultra-sensitive devices.pdf", "sha256": "5dd645cc02f12d1cfa931a90668f444a329e272762e72d76e1687ad156e2aadd", "reader": "pymupdf"}}]
10.1016/j.jallcom.2019.05.068 | 0.66BaTiO3-0.33CoFe2O4 | 0.66BaTiO3-0.33CoFe2O4 | 0.66BaTiO3-0.33CoFe2O4 | Curie temperature | 720 |  | K | {'phase_arrangement': 'randomly mixed phases'} |  | [text ¦ full_text ¦ rule] Di-phase ferroelectric-ferrite composites with the same composition close to the percolation limit (0.66BaTiO3-0.33CoFe2O4) and with different phase arrangements (randomly mixed phases and tri-layer structures) have been consolidated by using spark plasma sintering and their properties were comparatively analyzed. The intrinsic effective dielectric constant has been estimated by using fi nite element method and a value almost ten times higher was predicted for the randomly mixed composite, as result of different fi eld distributions inside the ferrite and ferroelectric phases. At room temperature, experimental permittivity contains an intrinsic behavior overlapped onto a very strong extrinsic component determined by the interfaces and by local charge inhomogeneity. The extrinsic dielectric behavior has been discussed in terms of thermally activated relaxation mechanisms developed in both types of investigated structures, as revealed by the temperature-dependence impedance spectroscopy. The magnetic properties are derived as ' sum property ' from the ferrimagnetic character of CoFe2O4 and show the lowest magnetization for the randomly mixed composites and a weak magnetic anisotropy when the magnetic fi eld was applied in-plane or out-of-plane in the layered structure. Due to the different levels of interface doping speci fi c to the different types of interfaces, the magnetic Curie temperature of the two composites ranges from 720 K in the randomly mixed structure to 746 K for the layered one. The ferroelectric P ( E ) loops and a modest ME coef fi cient of 14 mVOe 1 cm 1 at 100 Hz were determined only for the layered structure, due to the high leakage and to the small grain size (below 200 nm) in the ferroelectric BaTiO3 component.
10.1016/j.jallcom.2019.05.068 | 0.66BaTiO3-0.33CoFe2O4 | 0.66BaTiO3-0.33CoFe2O4 | 0.66BaTiO3-0.33CoFe2O4 | Curie temperature | 746 |  | K | {'phase_arrangement': 'tri-layer/layered structure'} |  | [text ¦ full_text ¦ rule] Di-phase ferroelectric-ferrite composites with the same composition close to the percolation limit (0.66BaTiO3-0.33CoFe2O4) and with different phase arrangements (randomly mixed phases and tri-layer structures) have been consolidated by using spark plasma sintering and their properties were comparatively analyzed. The intrinsic effective dielectric constant has been estimated by using fi nite element method and a value almost ten times higher was predicted for the randomly mixed composite, as result of different fi eld distributions inside the ferrite and ferroelectric phases. At room temperature, experimental permittivity contains an intrinsic behavior overlapped onto a very strong extrinsic component determined by the interfaces and by local charge inhomogeneity. The extrinsic dielectric behavior has been discussed in terms of thermally activated relaxation mechanisms developed in both types of investigated structures, as revealed by the temperature-dependence impedance spectroscopy. The magnetic properties are derived as ' sum property ' from the ferrimagnetic character of CoFe2O4 and show the lowest magnetization for the randomly mixed composites and a weak magnetic anisotropy when the magnetic fi eld was applied in-plane or out-of-plane in the layered structure. Due to the different levels of interface doping speci fi c to the different types of interfaces, the magnetic Curie temperature of the two composites ranges from 720 K in the randomly mixed structure to 746 K for the layered one. The ferroelectric P ( E ) loops and a modest ME coef fi cient of 14 mVOe 1 cm 1 at 100 Hz were determined only for the layered structure, due to the high leakage and to the small grain size (below 200 nm) in the ferroelectric BaTiO3 component.
10.1016/j.jallcom.2019.05.068 | CoFe2O4 | CoFe2O4 | CoFe2O4 | Curie temperature | 793 |  | K |  |  | [text ¦ full_text ¦ rule] In the present paper, the properties of ceramic composites sintered by using Spark Plasma Sintering (SPS) [15], having the same composition: 0.66BaTiO3 - 0.33CoFe2O4 (BT-CF) and two types of phase interconnectivities are comparatively investigated by an experimental-modeling approach: a ceramic with random phase mixing and one with layered structure. With respect to the classical sintering, SPS method is largely employed to densify di-phase composites, because it uses a low sintering temperature over a short period of time and this effectively reduces the extent of phase boundary diffusion, limits the formation of secondary phases and provides dense composite ceramics [16]. The role of different types of interfaces generated in the two types of phase arrangements are expected to strongly in fl uence mostly the electrical properties and dielectric relaxation processes, in particular for such a composition close to the percolation limit [17]. In addition, the electric fi eld distribution inside the composite materials with different interconnectivity of the phases was explained by using theoretical method. 3D Finite Element Method was applied in order to show that the electric fi eld con fi guration in composites with different phase connectivity is completely different and will generate different effective permittivity responses in the two types of confi gurations. BT is one of the most important perovskite ferroelectric with high permittivity, which implicitely shows piezoelectric/ electrostriction effect in its polar state and in addition, is an environmentally friendly system for replacing Pb- or Bi-based piezoelectric materials. Cobalt ferrite CoFe2O4 (CF) is a well known and intensely studied inverse spinel ferrite with ferrimagnetic character below the Curie temperature of 793 K (520 C) [18] and shows good magnetostrictive properties [19], strongly dependent on the microstructure and inversion degree of cations.
10.1016/j.jallcom.2019.05.068 | BT-CF randomly mixed ceramic composite | BT-CF randomly mixed ceramic composite | 0.66BaTiO3-0.33CoFe2O4 randomly mixed ceramic composite | Curie temperature | 720 | ~ | K | {'measurement': 'field-cooled magnetization', 'magnetic_field': '10 kOe out-of-plane'} |  | [text ¦ full_text ¦ rule] Fig. 9(b) shows the temperature dependence of the magnetization for the randomly mixed and layered ceramic composites at a fi eld cooling (FC) sequence, under the application of a magnetic fi eld H ⊥ ¼ 10 kOe. A method for accurately determining the magnetic anomalies is to derive the magnetization with respect to temperature. The corresponding dM/dT vs . temperature plot is shown in the Inset of Fig. 9(b) and evidence a two major peaks, one at ~720 K for the randomly mixed ceramic and at ~746 K for the layered one, corresponding to the ferrimagnetic-to-paramagnetic phase transition and one at ~632 K for both types of ceramics. Similar anomalies were reported for CF-PT composites [20] and for other cobalt ferrites produced by various methods [47,48] and is assigned to some cation re-arrangements. The Curie temperature is affected by doping and the difference of 26 K in their values for the two types of ceramic composites may be assigned to various doping levels determined by the different types of interfaces in the randomly mixed composite with respect to the layered one. Fig. 9. (a) Room temperature M(H) loops for the BT-CF randomly mixed and layered composite under the magnetic fi eld applied parallel/perpendicular to the layers. Inset: magni fi cation of the low- fi eld region. (b) Magnetization vs. temperature dependences of the composites ( fi eld applied out-of-plane). Inset: the derivative dM/dT as a function of temperature. |  |  | [{"tool": "article_abbreviation", "document_id": "10.1016/j.jallcom.2019.05.068", "alias": "BT-CF", "formula": "0.66BaTiO3-0.33CoFe2O4", "source_text": "0.66BaTiO3 - 0.33CoFe2O4(BT-CF)", "context_source": {"path": "F:\\Python_Project\\ComProScanner\\tmp\\offline_reprocess_001_030\\pdfs\\4-层状和混合陶瓷对比-2019-JAC-Functional properties of randomly mixed and layered BaTiO3-CoFe2O4 ceramic composites close to the percolation limit.pdf", "sha256": "eaaa02459fb4273bba1ede2a288dea4c7dad690f6515c6c06000a22498b1b891", "reader": "pymupdf"}}]
10.1016/j.jallcom.2019.05.068 | BT-CF layered ceramic composite | BT-CF layered ceramic composite | 0.66BaTiO3-0.33CoFe2O4 layered ceramic composite | Curie temperature | 746 | ~ | K | {'measurement': 'field-cooled magnetization', 'magnetic_field': '10 kOe out-of-plane'} |  | [text ¦ full_text ¦ rule] Fig. 9(b) shows the temperature dependence of the magnetization for the randomly mixed and layered ceramic composites at a fi eld cooling (FC) sequence, under the application of a magnetic fi eld H ⊥ ¼ 10 kOe. A method for accurately determining the magnetic anomalies is to derive the magnetization with respect to temperature. The corresponding dM/dT vs . temperature plot is shown in the Inset of Fig. 9(b) and evidence a two major peaks, one at ~720 K for the randomly mixed ceramic and at ~746 K for the layered one, corresponding to the ferrimagnetic-to-paramagnetic phase transition and one at ~632 K for both types of ceramics. Similar anomalies were reported for CF-PT composites [20] and for other cobalt ferrites produced by various methods [47,48] and is assigned to some cation re-arrangements. The Curie temperature is affected by doping and the difference of 26 K in their values for the two types of ceramic composites may be assigned to various doping levels determined by the different types of interfaces in the randomly mixed composite with respect to the layered one. Fig. 9. (a) Room temperature M(H) loops for the BT-CF randomly mixed and layered composite under the magnetic fi eld applied parallel/perpendicular to the layers. Inset: magni fi cation of the low- fi eld region. (b) Magnetization vs. temperature dependences of the composites ( fi eld applied out-of-plane). Inset: the derivative dM/dT as a function of temperature. |  |  | [{"tool": "article_abbreviation", "document_id": "10.1016/j.jallcom.2019.05.068", "alias": "BT-CF", "formula": "0.66BaTiO3-0.33CoFe2O4", "source_text": "0.66BaTiO3 - 0.33CoFe2O4(BT-CF)", "context_source": {"path": "F:\\Python_Project\\ComProScanner\\tmp\\offline_reprocess_001_030\\pdfs\\4-层状和混合陶瓷对比-2019-JAC-Functional properties of randomly mixed and layered BaTiO3-CoFe2O4 ceramic composites close to the percolation limit.pdf", "sha256": "eaaa02459fb4273bba1ede2a288dea4c7dad690f6515c6c06000a22498b1b891", "reader": "pymupdf"}}]
10.1016/j.ceramint.2019.12.165 | BaTiO3 | BaTiO3 | BaTiO3 | Curie temperature | 200 | below | °C | {'frequency_dependence': 'independent'} |  | [text ¦ full_text ¦ rule+physbert] of BaTiO3 which is independent on frequency. According to the rising tendency, the second peak position should be much larger than 500 °C. In order to compare the dielectric properties of CoFe2O4/BaTiO3 composite ceramics sintered at di ff erent temperatures, the temperature dependents of dielectric constant and loss of ceramics measured at 1 kHz are shown in Fig. 5 (d). It is observed that the ceramic sintered at 1200 °C shows highest dielectric constant and lowest dielectric loss, which is consistent with the frequency dependence dielectric properties in Fig. 4.
10.1063/5.0036518 | cubic BaTiO3 | cubic BaTiO3 | cubic BaTiO3 | Curie temperature | 120 |  | °C |  |  | [text ¦ full_text ¦ rule] ## CoFe2O4-BaTiO3 composite synthesis and sample conditioning A 99.9% purity cobalt ferrite powder with 20 nm-50 nm particle sizes and 99.9% purity cubic and tetragonal barium titanate powders with 50 nm and 200 nm average particle sizes, respectively, were used in this study (see Fig. 1). 30 The composite mixture [x ⋅ CoFe2O4-(1 -x) ⋅ BaTiO3, where x is the weight fraction] was prepared using mechanical ball milling. The mixture of CoFe2O4 and BaTiO3 powders was ball-milled using a high-speed vibrating milling machine (MTI Corporation MSK-SFM-3) at 288 rpm for 5 h in a dry medium. Ball milling was performed using a nylon jar filled with zirconia balls with a ball to powder mass ratio of 10:1. The resulting mixture was pressed into pellets with a diameter of ∼ 12 mm and a thickness of ∼ 1 mm using a hydraulic press at a pressure of 120 bars. Next, the pellets were sintered in air for 4 h at 1200 ○ Cin a tube furnace (MTI Corporation OTF-1200X-S). Tetragonal BaTiO3 is piezoelectric, but cubic BaTiO3 does not exhibit ferroelectric behavior due to its centrosymmetric crystal structure. However, cubic BaTiO3 undergoes a structural transformation as it reaches certain critical temperatures. The most typical conversion from paraelectric cubic to ferroelectric tetragonal crystal structure occurs through cooling through its Curie point at 120 ○ C. This structural transformation is due to a slight displacement of Ti 4 + cations with respect to the anion center along the crystallographic c axis. 21-23