## facts
document_id | material_reported | material_reported_variants | material_normalized | property | value | qualifier | unit | conditions | processing_issues | evidence | decision | review_note
local-pdf/e0b7c7f789f25ed2 | BiFeO3 (BFO) | BiFeO3 (BFO) | BiFeO3 (BFO) | ferroelectric Curie temperature | 830 | ~ | °C |  |  | [text ¦ introduction ¦ p.1 ¦ source_audit_pymupdf] Materials that show coexistence of various functional properties have recently been attracting increasing attention due to the possible application in highly integrated multifunctional devices. Multiferroic ­BiFeO3 (BFO) is one of such materials that shows both ferro- electric (FE) and magnetic orders at room temperature (RT). BFO exhibits a high spontaneous polarization (~ 100 µC/cm2) with high FE Curie temperature (T) (TC ~ 830 °C) and zero net magnetization with a high anti- ferromagnetic Néel temperature (TN ~ 340 °C). How- ever, pure BFO suffers from high leakage and hence deteriorated ferroelectricity due to the volatilization of Bi during high-T sintering process [1]. The linear ME effect in BFO is forbidden due to the cycloidal spin structure [2]. In addition, the piezoelectricity in BFO is also very low due to the high leakage currents [3].
10.1063/1.5131055 | BF-BCT | BF-BCT | BF-BCT | Curie temperature | 683 |  | K | {'frequency': '100 kHz'} |  | [text ¦ full_text ¦ rule+physbert] Temperature- and frequency-dependent dielectric constant ( ε ) and dielectric loss (tan δ ) from 300 to 850 K at the range of 50 -100 kHz for all the samples are shown in Fig. 4. The ferroelectric transition temperature Tc can be determined to be 683, 692, 690, and 687 K at 100 kHz for BF-BCT, BF-BCT-C, BF-BCT-M, and BF-BCT-CM, respectively. The dielectric constant of all the samples increases as the frequency decreases, which is normal for ferroelectrics. 30 Tc shifts toward higher temperatures as frequencies increase, indicating the relaxor behavior of all the samples. 31 The dielectric loss of all the samples exhibits similar behavior, and the values of dielectric loss do not change much below Tc . Above Tc , the dielectric loss increases markedly and became immeasurable above 850 K, which may be due to the scattering of thermally activated charge carriers and some defects in the samples. 32 FIG. 4. Temperatureand frequency-dependent dielectric constant (left) and dielectric loss (right) in the range of 50 -100 kHz from 300 to 850 K for (a) BF-BCT (b) BF-BCT-C(c) BF-BCT-M, and (d) BF-BCT-CM. <!-- image --> Figure 5 shows the isothermal M(H) behaviors of all samples at room temperature in the range of -45 kOe to 45 kOe. The BF-BCT-C, BF-BCT-M, and BF-BCT-CM samples exhibit an obvious hysteresis behavior, whereas BF-BCT shows a negligible hysteresis loop with a very small remanent magnetization Mr of 8 : 7 -10 4 emu = g (inset of Fig. 5). Moreover, it is seen from Fig. 5 that the magnetization of BF-BCT-C, BF-BCT-M, and BF-BCT-CM does not reach saturation up to 45 kOe implying the coexistence of ferromagnetic and antiferromagnetic ordering in these samples. It is known that the bulk BiFeO3 exhibits a G-type antiferromagnetic ordering with a space-modulated spin structure. 33 The formation of solid solutions may suppress this spatial spin-modulated structure of BiFeO3 giving rise to the enhanced magnetism and existence of weak ferromagnetism. 34,35 The BF-BCT-C sample exhibits the maximum Mr of 0.272 emu/g, and the BF-BCT-M and BF-BCT-CM samples possess an almost equal Mr of 0.1 emu/g.
10.1063/1.5131055 | BF-BCT-C | BF-BCT-C | BF-BCT-C | Curie temperature | 692 |  | K | {'frequency': '100 kHz'} |  | [text ¦ full_text ¦ rule+physbert] Temperature- and frequency-dependent dielectric constant ( ε ) and dielectric loss (tan δ ) from 300 to 850 K at the range of 50 -100 kHz for all the samples are shown in Fig. 4. The ferroelectric transition temperature Tc can be determined to be 683, 692, 690, and 687 K at 100 kHz for BF-BCT, BF-BCT-C, BF-BCT-M, and BF-BCT-CM, respectively. The dielectric constant of all the samples increases as the frequency decreases, which is normal for ferroelectrics. 30 Tc shifts toward higher temperatures as frequencies increase, indicating the relaxor behavior of all the samples. 31 The dielectric loss of all the samples exhibits similar behavior, and the values of dielectric loss do not change much below Tc . Above Tc , the dielectric loss increases markedly and became immeasurable above 850 K, which may be due to the scattering of thermally activated charge carriers and some defects in the samples. 32 FIG. 4. Temperatureand frequency-dependent dielectric constant (left) and dielectric loss (right) in the range of 50 -100 kHz from 300 to 850 K for (a) BF-BCT (b) BF-BCT-C(c) BF-BCT-M, and (d) BF-BCT-CM. <!-- image --> Figure 5 shows the isothermal M(H) behaviors of all samples at room temperature in the range of -45 kOe to 45 kOe. The BF-BCT-C, BF-BCT-M, and BF-BCT-CM samples exhibit an obvious hysteresis behavior, whereas BF-BCT shows a negligible hysteresis loop with a very small remanent magnetization Mr of 8 : 7 -10 4 emu = g (inset of Fig. 5). Moreover, it is seen from Fig. 5 that the magnetization of BF-BCT-C, BF-BCT-M, and BF-BCT-CM does not reach saturation up to 45 kOe implying the coexistence of ferromagnetic and antiferromagnetic ordering in these samples. It is known that the bulk BiFeO3 exhibits a G-type antiferromagnetic ordering with a space-modulated spin structure. 33 The formation of solid solutions may suppress this spatial spin-modulated structure of BiFeO3 giving rise to the enhanced magnetism and existence of weak ferromagnetism. 34,35 The BF-BCT-C sample exhibits the maximum Mr of 0.272 emu/g, and the BF-BCT-M and BF-BCT-CM samples possess an almost equal Mr of 0.1 emu/g.
10.1063/1.5131055 | BF-BCT-M | BF-BCT-M | BF-BCT-M | Curie temperature | 690 |  | K | {'frequency': '100 kHz'} |  | [text ¦ full_text ¦ rule+physbert] Temperature- and frequency-dependent dielectric constant ( ε ) and dielectric loss (tan δ ) from 300 to 850 K at the range of 50 -100 kHz for all the samples are shown in Fig. 4. The ferroelectric transition temperature Tc can be determined to be 683, 692, 690, and 687 K at 100 kHz for BF-BCT, BF-BCT-C, BF-BCT-M, and BF-BCT-CM, respectively. The dielectric constant of all the samples increases as the frequency decreases, which is normal for ferroelectrics. 30 Tc shifts toward higher temperatures as frequencies increase, indicating the relaxor behavior of all the samples. 31 The dielectric loss of all the samples exhibits similar behavior, and the values of dielectric loss do not change much below Tc . Above Tc , the dielectric loss increases markedly and became immeasurable above 850 K, which may be due to the scattering of thermally activated charge carriers and some defects in the samples. 32 FIG. 4. Temperatureand frequency-dependent dielectric constant (left) and dielectric loss (right) in the range of 50 -100 kHz from 300 to 850 K for (a) BF-BCT (b) BF-BCT-C(c) BF-BCT-M, and (d) BF-BCT-CM. <!-- image --> Figure 5 shows the isothermal M(H) behaviors of all samples at room temperature in the range of -45 kOe to 45 kOe. The BF-BCT-C, BF-BCT-M, and BF-BCT-CM samples exhibit an obvious hysteresis behavior, whereas BF-BCT shows a negligible hysteresis loop with a very small remanent magnetization Mr of 8 : 7 -10 4 emu = g (inset of Fig. 5). Moreover, it is seen from Fig. 5 that the magnetization of BF-BCT-C, BF-BCT-M, and BF-BCT-CM does not reach saturation up to 45 kOe implying the coexistence of ferromagnetic and antiferromagnetic ordering in these samples. It is known that the bulk BiFeO3 exhibits a G-type antiferromagnetic ordering with a space-modulated spin structure. 33 The formation of solid solutions may suppress this spatial spin-modulated structure of BiFeO3 giving rise to the enhanced magnetism and existence of weak ferromagnetism. 34,35 The BF-BCT-C sample exhibits the maximum Mr of 0.272 emu/g, and the BF-BCT-M and BF-BCT-CM samples possess an almost equal Mr of 0.1 emu/g.
10.1063/1.5131055 | BF-BCT-CM | BF-BCT-CM | BF-BCT-CM | Curie temperature | 687 |  | K | {'frequency': '100 kHz'} |  | [text ¦ full_text ¦ rule+physbert] Temperature- and frequency-dependent dielectric constant ( ε ) and dielectric loss (tan δ ) from 300 to 850 K at the range of 50 -100 kHz for all the samples are shown in Fig. 4. The ferroelectric transition temperature Tc can be determined to be 683, 692, 690, and 687 K at 100 kHz for BF-BCT, BF-BCT-C, BF-BCT-M, and BF-BCT-CM, respectively. The dielectric constant of all the samples increases as the frequency decreases, which is normal for ferroelectrics. 30 Tc shifts toward higher temperatures as frequencies increase, indicating the relaxor behavior of all the samples. 31 The dielectric loss of all the samples exhibits similar behavior, and the values of dielectric loss do not change much below Tc . Above Tc , the dielectric loss increases markedly and became immeasurable above 850 K, which may be due to the scattering of thermally activated charge carriers and some defects in the samples. 32 FIG. 4. Temperatureand frequency-dependent dielectric constant (left) and dielectric loss (right) in the range of 50 -100 kHz from 300 to 850 K for (a) BF-BCT (b) BF-BCT-C(c) BF-BCT-M, and (d) BF-BCT-CM. <!-- image --> Figure 5 shows the isothermal M(H) behaviors of all samples at room temperature in the range of -45 kOe to 45 kOe. The BF-BCT-C, BF-BCT-M, and BF-BCT-CM samples exhibit an obvious hysteresis behavior, whereas BF-BCT shows a negligible hysteresis loop with a very small remanent magnetization Mr of 8 : 7 -10 4 emu = g (inset of Fig. 5). Moreover, it is seen from Fig. 5 that the magnetization of BF-BCT-C, BF-BCT-M, and BF-BCT-CM does not reach saturation up to 45 kOe implying the coexistence of ferromagnetic and antiferromagnetic ordering in these samples. It is known that the bulk BiFeO3 exhibits a G-type antiferromagnetic ordering with a space-modulated spin structure. 33 The formation of solid solutions may suppress this spatial spin-modulated structure of BiFeO3 giving rise to the enhanced magnetism and existence of weak ferromagnetism. 34,35 The BF-BCT-C sample exhibits the maximum Mr of 0.272 emu/g, and the BF-BCT-M and BF-BCT-CM samples possess an almost equal Mr of 0.1 emu/g.
10.1007/s10854-022-08492-3 | y = 0.24, x = 0.01 | y = 0.24, x = 0.01 | y = 0.24, x = 0.01 | Curie temperature | 853.1 |  | K | {'E_bias': '0 V'} |  | [text ¦ full_text ¦ rule+physbert] The temperature-dependent dielectric constant ( e '-T ) at different frequencies and at different DC bias electric fields E bias for the series of samples with y = 0.24 and varied x is shown in Fig. 7a-c. A sharp frequency-independent dielectric peak at * 853.1 K under E bias = 0 V, which is corresponding to the longrange ordered FE to paraelectric (PE) phase transition [48], can be observed for the sample y 0.24 x 0.01. Both the samples y 0.24 x 0.03 and y 0.24 x 0.05 show a broad and frequency-dependent dielectric peak near T m * 766.1 K and 741.7 K, respectively, at zero DC bias E bias. The dielectric peak near T m for these two samples becomes frequency-independent and nearly unchanged, respectively, by applying an E bias = 10 V, which clearly demonstrates a relaxor and dipole glass behavior for the y 0.24 x 0.03 and y 0.24 x 0.05, respectively. In fact, it has been reported that although the relaxor and dipole glass show many similar features in dielectric and FE properties, they differ in essence at least in one aspect, i.e., the relaxor can change into a normal long-range FE/R-FE state under strong external electric fields, while the dipole glass can not [49, 50]. This difference is due to the higher disorder in dipole-dipole interaction and weaker interaction between PNRs or individual electric dipoles in dipole glasses. The e '-T curves for other selected samples are shown in Fig. S4. Similarly, we can also obtain the composition-dependent phase diagram for all the samples by considering all the structural, P -E, and e '-T data discussed above, as summarized in Fig. 1c.
10.1063/5.0026210 | 0.74BiFeO3-0.26(Ba0.85Ca0.15)TiO3-0.8 wt.% MnO2 | 0.74BiFeO3-0.26(Ba0.85Ca0.15)TiO3-0.8 wt.% MnO2 | 0.74BiFeO3-0.26(Ba0.85Ca0.15)TiO3-0.8 wt.% MnO2 | Curie temperature | 698 |  | K |  |  | [text ¦ full_text ¦ rule+physbert] ARTICLE With this notion in mind, we prepared 0.74BiFeO3 -0.26 (Ba0 : 85Ca0 : 15)TiO3 -x wt. % MnO2 solid solutions. These samples show dense microstructures and distorted crystal structures, thus leading to high ferroelectricity with Pr ¼ 49 : 5 μ C/cm 2 , excellent piezoelectricity with d 33 ¼ 137 pC/N, improved magnetism Mr ¼ 0 : 47 emu/g, and high Curie temperature with T C ¼ 698 K in the x ¼ 0 : 8 ceramics, displaying potential applications in multiply controlled devices. ## II. MATERIALS AND METHODS 0.74BiFeO3 -0.26(Ba0 : 85Ca0 : 15)TiO3 -x wt. % MnO2 (BF -BCT -Mn -x ) ceramics were fabricated with a conventional solid state method using carbonate and metal oxides as powders: Bi2O3 (99.9%), Fe2O3 (99%), BaCO3 (99.95%), CaCO3(99.99%), TiO2 (99.8%), and MnO2 (99.9%). All the raw powders in the stoichiometric ratio of the BF -BCT -Mn -x ceramics were first mixed thoroughly in alcohol using zirconia balls for 15 h and then dried and calcined at 700 C for 2 h. The resulting mixture was ball-milled again for 15 h, mixed thoroughly with polyvinyl alcohol as a binder and then pressed into disk samples. After removal of the binder, the ceramics were sintered at 920 C for 3 h and then furnace cooled to room temperature.
10.1063/5.0026210 | 0.74BiFeO3-0.26(Ba0.85Ca0.15)TiO3-x wt.% MnO2 | 0.74BiFeO3-0.26(Ba0.85Ca0.15)TiO3-x wt.% MnO2 | 0.74BiFeO3-0.26(Ba0.85Ca0.15)TiO3-x wt.% MnO2 | Curie temperature | 698 |  | K |  |  | [text ¦ full_text ¦ rule] In summary, multifunctional 0.74BiFeO3 -0.26(Ba0 : 85Ca0 : 15 ) TiO3 -x wt. % MnO2 solid solutions were fabricated with a conventional solid state reaction method. All the ceramics can be indexed with a coexistence of a rhombohedral (R3C) and a tetragonal (P4mm) lattice. The microstructure can be regulated by the addition of a small amount of MnO2. Large ferroelectric polarization values of Pr ¼ 49 : 5 μ C/cm 2 with a high Curie temperature of TC ¼ 698 K can be achieved because of the enhanced particle size and insulation. The improved remanent magnetization of Mr ¼ 0 : 59 emu/g can be understood in terms of the enhanced superexchange interaction between Fe 2 þ and Fe 3 þ arising from the increased Fe -O -Fe bond angle and the content of Fe 2 þ . Moreover, the x ¼ 1 : 2 sample exhibits the optimized piezoelectric coefficient with d 33 ¼ 137 pC/N arising from the relaxation regulation and the improvement of ferroelectric polarization. The coexistence of improved multiferroelectricity, piezoelectricity performance, and high service temperature indicates that the present materials may have potential applications in multiply controlled devices as promising multifunctional materials. ## ACKNOWLEDGMENTS This work was supported by the National Key Research and Development Program of China (No. 2017YFA0403502), the Joint Funds of the National Natural Science Foundation of China and the Chinese Academy of Sciences ' Large-Scale Scientific Facility (Grant No. U1832115), and Key Research Program of Frontier Sciences, CAS (No. QYZDB-SSW-SLH015).
10.1002/adfm.202113022 | MZFO ferrospinel | MZFO ferrospinel | MZFO ferrospinel | Curie temperature | 501 |  | K |  |  | [text ¦ full_text ¦ rule] N. Liedienov, Y. Beygelzimer, A. Pashchenko, G. Levchenko Donetsk Institute for Physics and Engineering named after O.O. Galkin NAS of Ukraine Kyiv 03028, Ukraine I. Fesych Taras Shevchenko National University of Kyiv Kyiv 01030, Ukraine R. Kulagin Institute of Nanotechnology Karlsruhe Institute of Technology 76021 Karlsruhe, Germany A. Pashchenko Institute of Magnetism NAS of Ukraine and MES of Ukraine Kyiv 03142, Ukraine www.advancedsciencenews.com a high temperature of FE and FM orderings, as well as large electrical polarization values. The MZFO ferrospinel is a highpermeable magnetic ferrimagnet with a large initial magnetic permeability μ = 3000, a high Curie temperature T C = 501 K, a small coercivity H C = 0.25 Oe, and the large saturation mag­ netization M S = 88 emu g -1 . [8] It means that in small magnetic fields H ≈ 1-100 Oe ( H &gt; H C) at room temperature, the mag­ netic induction B = µ H may reach large values on the MZFO FM interface if MZFO particles are in a single-domain state. The critical size of the single-domain state D 0 for Mn-Zn ferrospinel is in the range D 0 = 20-30 nm. [9] For soft magnetized MnFe2 O 4 ferrospinel with close magnetic characteristics, the exchange length is l ex ≈ 2 nm. [10] If the BLFO-MZFO nanocomposite con­ sisting of close-packed ultrafine particles with a size of d &lt; 20 nm and with a width of interfacial boundaries less l ex ≈ 2 nm can be synthesized, a new material will be obtained with a high prob­ ability of linear ME effect in the range of weak fields. In the new heterophase system, the FM phase of the single-domain MZFO regions located at a distance smaller than the FM exchange length will affect regions of the BLFO FE phase with a size of a smaller than a period of spin cycloid by an external magnetic induction increased in μ = 3000 times. Owing to the influence of a strong FM phase, we will have a large resulting magnetic moment, which can be easily controlled by ME coupling.
10.1002/adfm.202113022 | initial MZFO powder | initial MZFO powder | initial MZFO powder | Curie temperature | 518 |  | K |  |  | [text ¦ full_text ¦ rule] the antiferromagnetic (AFM) nature of the interactions (Figure S5.1, Supporting Information). [7a] High values of coer­ civity H C ≈ 2.2-2.4 kOe and remanent magnetization M r ≈ 0.035 emu g -1 in the range of room temperatures (see Table 2 ) compared to H C ≈ 0.003 kOe and M r ≈ 0.0005 emu g -1 for the model multiferroic BiFeO 3 with cycloidal AFM [25] mean the destruction of the spin cycloid in the AFM iron sublattice by lan­ thanum ions. The appearance of hysteresis in the field depend­ ences of M ( H ) (see Figure S5.2, Supporting Information) is associated with the presence of weak FM in the BLFO powder. [26] The temperature and field dependences of the M ZFC( T ), M FC ( T ), and M ( H ) for the initial MZFO powder (see Sup­ porting Information S5) show its highly permeable soft FM nature (Table 2). The Curie temperature T C = 518 K (see the inset of Figure S5.1, Supporting Information) is above the room temperature and coincides with T C for Mn-Zn ferrospinels of industrial grades 3000HMC (USSR), 3C91 (Germany), ML27D (Japan), which have the same stoichiometric composition and a large initial magnetic permeability μ = 3000. [8,23,27] As the temperature increases, the magnetic parameters decrease from H C = 365 Oe, M S = 88 emu g -1 , and M r = 26 emu g -1 at T = 2 K to H C ≈ 50-80 Oe, M S ≈ 50 emu g -1 , and M r = 2-3 emu g -1 for the entire range of room temperatures from 300 to 400 K. Such www.advancedsciencenews.com MATERIALS
10.1002/adfm.202113022 | BLFO-MZFO composite (80 wt.% BLFO, 20 wt.% MZFO) | BLFO-MZFO composite (80 wt.% BLFO, 20 wt.% MZFO) | BLFO-MZFO composite (80 wt.% BLFO, 20 wt.% MZFO) | Curie temperature | 518 |  | K |  |  | [text ¦ full_text ¦ rule] <!-- image --> <!-- image --> www.afm-journal.de Figure 3. The TEM and HRTEM images for the BLFO-MZFO composite (top) and BLFO-MZFO composite HPT (bottom). The inserts show SAED, and the FFT of the HRTEM images with the lattice plane intensity profile. <!-- image --> magnetic characteristics make it possible to easily control the magnetic properties of FM high-permeability MZFO powder with μ = 3000 by relatively small magnetic fields H ≈ 50-100 Oe. Figure 5 shows the M ZFC( T ), M FC ( T ), and M ( H ) dependences for both BLFO-MZFO composites processed by compression and HPT under external pressures of p = 0 and 1 GPa. First, we consider the magnetic properties of the composites under ambient pressure. For the BLFO-MZFO composite, with the increase in the temperature, the coercivity and magnetization decrease (see Table 2). The T C = 518 K has not changed. The non-monotonic behavior of the H C( T ) at room temperature is due to the presence of two uncompensated AFM sublattices in the ferrospinel with different temperature dependences of mag­ netization. [28] Analyzing the magnetic properties, it was found that the BLFO-MZFO composite did not exhibit individual fea­ tures and its magnetic characteristics correspond to the additive contribution of magnetic properties from 80 wt.% BLFO and 20 wt.% MZFO.
10.1002/adfm.202113022 | BLFO-MZFO composite | BLFO-MZFO composite | BLFO-MZFO composite | Curie temperature | 518 |  | K |  |  | [text ¦ full_text ¦ rule] Compared to the composite, the BLFO-MZFO composite HPT showed the properties of new material (Figure 5 and Table 2): i) the T C has significantly decreased from 518 to 367 K that is additionally confirmed by the Arrott plots with a complex magnetic behavior of a second-order phase transition (see Supporting Information S5); ii) the behavior of the H C( T ) became monotonic for the entire room temperature range with a stabilized valued of H C ≈ 35 Oe; iii) a new FM order appeared at T C* = 778 K; iv) an anomalous hysteresis appeared between the M ZFC( T ) and M FC ( T ) dependences, where the zero-field cooling (ZFC) curve is above the field cooling (FC) curve in the temperature range from 671 to 795 K; v) in the M FC ( T ) in contrast to the M ZFC( T ) dependence, there are no signs of FM ordering at T C*; the residual magnetization reduces to M r ≈ 0.04-0.4 emu g -1 without a significant reduc­ tion in the M S ≈ 3 emu g -1 at the room temperature. It is nec­ essary to note that the residual magnetization M r is increased 12.5 times from M = 0.032 to 0.4 emu g -1 and the coercivity is decreased 65 times from H C = 2275 to 35 Oe upon H = 30 kOe in the BLFO-MZFO composite HPT compared with the BLFO at T = 300 K. Moreover, the calculated value of the induction of the magnetic field B = µ H can take large values of ≈ 15 T on the border of the MZFO fraction with μ = 3000 and H = 50 Oe in the new composite. However, the B cannot exceed the saturation induction B S when all magnetic moments of iron are aligned along with the H . For the MZFO powder with the M S = 88 emu g -1 and a density of 5.238 g cm -3 (see Table 1 and Table 2), the B S = 4 π × 10 -4 M S (emu cm -3 ) [29] equals www.advancedsciencenews.com MATERIALS
10.1002/adfm.202113022 | BLFO-MZFO composite HPT | BLFO-MZFO composite HPT | BLFO-MZFO composite HPT | Curie temperature | 367 |  | K |  |  | [text ¦ full_text ¦ rule] Compared to the composite, the BLFO-MZFO composite HPT showed the properties of new material (Figure 5 and Table 2): i) the T C has significantly decreased from 518 to 367 K that is additionally confirmed by the Arrott plots with a complex magnetic behavior of a second-order phase transition (see Supporting Information S5); ii) the behavior of the H C( T ) became monotonic for the entire room temperature range with a stabilized valued of H C ≈ 35 Oe; iii) a new FM order appeared at T C* = 778 K; iv) an anomalous hysteresis appeared between the M ZFC( T ) and M FC ( T ) dependences, where the zero-field cooling (ZFC) curve is above the field cooling (FC) curve in the temperature range from 671 to 795 K; v) in the M FC ( T ) in contrast to the M ZFC( T ) dependence, there are no signs of FM ordering at T C*; the residual magnetization reduces to M r ≈ 0.04-0.4 emu g -1 without a significant reduc­ tion in the M S ≈ 3 emu g -1 at the room temperature. It is nec­ essary to note that the residual magnetization M r is increased 12.5 times from M = 0.032 to 0.4 emu g -1 and the coercivity is decreased 65 times from H C = 2275 to 35 Oe upon H = 30 kOe in the BLFO-MZFO composite HPT compared with the BLFO at T = 300 K. Moreover, the calculated value of the induction of the magnetic field B = µ H can take large values of ≈ 15 T on the border of the MZFO fraction with μ = 3000 and H = 50 Oe in the new composite. However, the B cannot exceed the saturation induction B S when all magnetic moments of iron are aligned along with the H . For the MZFO powder with the M S = 88 emu g -1 and a density of 5.238 g cm -3 (see Table 1 and Table 2), the B S = 4 π × 10 -4 M S (emu cm -3 ) [29] equals www.advancedsciencenews.com MATERIALS
10.1002/adfm.202113022 | BLFO-MZFO composite HPT | BLFO-MZFO composite HPT | BLFO-MZFO composite HPT | Curie temperature | 778 |  | K |  |  | [text ¦ full_text ¦ rule] Compared to the composite, the BLFO-MZFO composite HPT showed the properties of new material (Figure 5 and Table 2): i) the T C has significantly decreased from 518 to 367 K that is additionally confirmed by the Arrott plots with a complex magnetic behavior of a second-order phase transition (see Supporting Information S5); ii) the behavior of the H C( T ) became monotonic for the entire room temperature range with a stabilized valued of H C ≈ 35 Oe; iii) a new FM order appeared at T C* = 778 K; iv) an anomalous hysteresis appeared between the M ZFC( T ) and M FC ( T ) dependences, where the zero-field cooling (ZFC) curve is above the field cooling (FC) curve in the temperature range from 671 to 795 K; v) in the M FC ( T ) in contrast to the M ZFC( T ) dependence, there are no signs of FM ordering at T C*; the residual magnetization reduces to M r ≈ 0.04-0.4 emu g -1 without a significant reduc­ tion in the M S ≈ 3 emu g -1 at the room temperature. It is nec­ essary to note that the residual magnetization M r is increased 12.5 times from M = 0.032 to 0.4 emu g -1 and the coercivity is decreased 65 times from H C = 2275 to 35 Oe upon H = 30 kOe in the BLFO-MZFO composite HPT compared with the BLFO at T = 300 K. Moreover, the calculated value of the induction of the magnetic field B = µ H can take large values of ≈ 15 T on the border of the MZFO fraction with μ = 3000 and H = 50 Oe in the new composite. However, the B cannot exceed the saturation induction B S when all magnetic moments of iron are aligned along with the H . For the MZFO powder with the M S = 88 emu g -1 and a density of 5.238 g cm -3 (see Table 1 and Table 2), the B S = 4 π × 10 -4 M S (emu cm -3 ) [29] equals www.advancedsciencenews.com MATERIALS
10.1002/adfm.202113022 | MZFO | MZFO | MZFO | Curie temperature | 367 |  | K |  |  | [text ¦ full_text ¦ rule] The existence of interactions between FM MZFO and FE BLFO fractions in the BLFO-MZFO composite HPT indicates anomalous temperature hysteresis on the M ZFC( T ) and M FC ( T ) dependencies within the 671-795 K (Figure 5). Anomalous behavior of the ZFC curve above the FC curve is due to an addi­ tional FM contribution to magnetization when the composite is heated from the low-temperature FM region and the absence of this contribution when it is cooling from its high-temperature paramagnetic (PM) region. The MZFO fraction is the FM below T C = 367 K. The BLFO fraction is the AFM below T N = 660 K, FE below the temperature T C = 950 K, and paraelectric (PE) above this temperature. [33] The phase state of the BLFO-MZFO composite HPT can be represented as: FM/(AFM + FE) ← ( T C = 367 K) → PM/(AFM + FE) ← ( T N = 660 K) → PM/(PM + FE) ← ( T C = 950 K) → PM/(PM + PE). The anomalous appearance of the FM contribution in the PM/(PM + FE) phase (see the inset in Figure 5) is a consequence of a metamagnetic phase transition [7a,34] in the FM/(AFM + FE) 1.6 Figure 5. a,b) The M ZFC ( T ) and M FC ( T ) temperature dependencies and c,d) M ( H ) field dependencies of the magnetization under different pressures p = 0 and 1 GPa for the composite (a and c) and composite HPT (b and d). The inset shows the Curie temperature T C .
10.1002/adfm.202113022 | BLFO | BLFO | BLFO | Curie temperature | 950 |  | K |  |  | [text ¦ full_text ¦ rule] The existence of interactions between FM MZFO and FE BLFO fractions in the BLFO-MZFO composite HPT indicates anomalous temperature hysteresis on the M ZFC( T ) and M FC ( T ) dependencies within the 671-795 K (Figure 5). Anomalous behavior of the ZFC curve above the FC curve is due to an addi­ tional FM contribution to magnetization when the composite is heated from the low-temperature FM region and the absence of this contribution when it is cooling from its high-temperature paramagnetic (PM) region. The MZFO fraction is the FM below T C = 367 K. The BLFO fraction is the AFM below T N = 660 K, FE below the temperature T C = 950 K, and paraelectric (PE) above this temperature. [33] The phase state of the BLFO-MZFO composite HPT can be represented as: FM/(AFM + FE) ← ( T C = 367 K) → PM/(AFM + FE) ← ( T N = 660 K) → PM/(PM + FE) ← ( T C = 950 K) → PM/(PM + PE). The anomalous appearance of the FM contribution in the PM/(PM + FE) phase (see the inset in Figure 5) is a consequence of a metamagnetic phase transition [7a,34] in the FM/(AFM + FE) 1.6 Figure 5. a,b) The M ZFC ( T ) and M FC ( T ) temperature dependencies and c,d) M ( H ) field dependencies of the magnetization under different pressures p = 0 and 1 GPa for the composite (a and c) and composite HPT (b and d). The inset shows the Curie temperature T C .
10.1002/adfm.202113022 | BLFO-MZFO nanocomposite HPT | BLFO-MZFO nanocomposite HPT | BLFO-MZFO nanocomposite HPT | Curie temperature | 367 |  | K |  |  | [text ¦ full_text ¦ rule] It has been found that the BLFO-MZFO nanocomposite HPT has the unique physical properties of new material: i) an appearance of Curie temperature T С = 367 K near the room tem­ perature; ii) the monotonic change in the coercivity H C versus T and its small value H C ≈ 35 Oe at T = 300 K; iii) a decrease in the residual magnetization to M r ≈ 0.04-0.4 emu g -1 ; (iv) an increase of 2.4 times in the residual polarization to P r = 0.012 µ C cm -2 and an increase of 2.9 times in the field to E C = 4.6 kV cm -1 . It has been shown that a small alternating magnetic field of ≈ 50 Oe has to induce relatively high electric fields of ≈ 18 kV cm -1 with an energy of ≈ 3 × 10 -21 J in the FE fractions of the nanocomposite HPT. <!-- image --> www.afm-journal.de Additionally, for the first time, the FE high-pressure studies of the composites processed by compression and HPT, as well as BLFO powder have been conducted. As turned out, the com­ posite has demonstrated the highest increase in the residual polarization under p = 5 GPa. Thus, we have obtained a multiferroic-like composite with improved magnetic and electric properties, and the used HPT method is an effective and promising method for obtaining new functional materials consisting of close-packed, ultra-dis­ persed, and exchange-interacting FE and FM phases. Moreover, the degree distribution of fractions, their size, and the strength of exchange interactions can be controlled by both high pres­ sure and the number of revolutions. The obtained new com­ posite can be used for the creation of electronic devices for monitoring ultrahigh pressure and in integrated circuits of high-speed computing systems as a result of a decrease in the switching energy of nanodevices.
10.1002/adfm.202113022 | MZFO powder (Mn0.6Zn0.3Fe2.1O4) | MZFO powder (Mn0.6Zn0.3Fe2.1O4) | MZFO powder (Mn0.6Zn0.3Fe2.1O4) | Curie temperature | 518 |  | K |  |  | [table ¦ table_rule] Table 1. Comparative analysis of XRD, transmission electron microscopy (TEM), and scanning electron microscopy (SEM) data for the structural parameters of the initial BLFO and MZFO powders, as well as BLFO-MZFO composite processed by compression and HPT. ¦ Sample ¦ ¦ D XRD [nm] ¦ D XRD [nm] ¦ D TEM [nm] ¦ D SEM [nm] ¦ ε ·10 4 ¦ ¦-------------------------¦---------------¦--------------¦-----------------¦-----------------------¦--------------¦-----------¦ ¦ ¦ ¦ Scherrer ¦ Williamson-Hall ¦ D TEM [nm] ¦ D SEM [nm] ¦ ε ·10 4 ¦ ¦ BLFO powder ¦ ¦ 131 ¦ 104 ¦ 158 ¦ 370 ¦ 6.6 ¦ ¦ MZFO powder ¦ ¦ 15 ¦ 13 ¦ 15 ¦ - ¦ 1.5 ¦ ¦ BLFO-MZFO composite ¦ BLFO fraction ¦ 103 ¦ 97 ¦ 75 (70%) and 143 (9%) ¦ - ¦ 5.4 ¦ ¦ BLFO-MZFO composite ¦ MZFO fraction ¦ 15 ¦ 14 ¦ 15 (21%) ¦ - ¦ 2.7 ¦ ¦ BLFO-MZFO composite HPT ¦ BLFO fraction ¦ 14 ¦ 15 ¦ 13 ¦ - ¦ 39 ¦ ¦ BLFO-MZFO composite HPT ¦ MZFO fraction ¦ 12 ¦ 15 ¦ 12 ¦ - ¦ 19.6 ¦ MZFO powder has a cubic 3 Fd m spinel structure (JCPDS No. 96-230-0585) with the unit cell parameter of a = 8.40195 Å. The X-ray density determined from the XRD data is 8.217 and 5.238 g cm -3 for the BLFO and MZFO powders, respectively. The main crystallographic parameters of the initial BLFO and MZFO powders refined by the Rietveld method are shown in Table S1.1 (Supporting Information). The XRD pattern of the BLFO-MZFO composite HPT (Figure 1c) corresponds to a combination of the XRD patterns from the initial BLFO and MZFO powders (Figure 1a,b). A dis­ tinctive feature of the XRD pattern for the BLFO-MZFO com­ posite HPT (Figure 1d) is the X-ray line broadening due to a decrease in the crystallite size. An average crystallite size D XRD in powders and composites was calculated by the X-ray line broadening method using both Scherrer [19] and Williamson-Hall approaches in Supporting Information S2. Both methods give comparable D XRD values to each other (see Table 1 ). In the ini­ tial powders, the D XRD is 104-131 nm for the BLFO powder and 13-15 nm for the MZFO powder. In a two-phase BLFO-MZFO composite, the size of the BLFO fraction decreased to 97-103 nm, while the size of the MZFO fraction was almost the same. In the BLFO-MZFO composite HPT, there was a severe decrease in the size of the multiferroic BLFO fraction to 14-15 nm and a slight reduction in the size of the FM MZFO fraction to 12-15 nm. Such a decrease in the size of BLFO and MZFO fractions is the result of fragmentation of the large BLFO particles with a hardness of ≈ 2.5 GPa [20] by the small MZFO particles with a higher hardness of ≈ 5.5 GPa [21] during plastic deformation of the HPT. Additionally, the microstrains ε were also estimated (see Supporting Information S2). As turned out, the microstrains ε of crystal structure for the composite after the HPT increases signif­ icantly compared to the initial powders and composite processed by compression because of the action of tensile forces. Moreover, the discrepancy among the lattice plane distances of the studied samples obtained during comparison of the high-resolution TEM (HRTEM) data (see below) and JCPDS PDF 2 cards (database) is reduced and achieves the minimum for the composite HPT. It additionally confirms the increase in the stress strains caused by the tensile forces. According to TEM data ( Figure 2 and Supporting Infor­ mation S3), the initial BLFO and MZFO powders consist of spherical-like particles with a size of D TEM = 158 and 15 nm, respectively, which are consistent with the D XRD values (see Table 1). Moreover, the BLFO and MZFO samples demonstrate well crystalline structure according to the selected area electron diffraction (SAED) pattern (see upper inserts of Figure 2) with an interplane distance of 0.382 nm (012) for the perovskite phase and 0.483 nm (111) for the spinel phase (see bottom inserts of Figure 2). Obtained data confirm the beginning of the spinel struc­ ture crystallization at low temperatures of ≈ 200 ° C. Additional syn­ thesis at higher temperatures leads to growing the particles and increasing their crystallinity (see Supporting Information S1). This is the important result for nanotechnology and nanomagnetism since additional annealing at higher temperatures can lead both to significant grain growth with standing beyond the nanoscale phe­ nomena, [22] and a change in the ion valence states with declining the functional properties of the magnetic materials. [23] Using TEM data ( Figure 3 , top), it can be seen that the BLFO-MZFO composite corresponds to a mixture of BLFO and MZFO powders, where the size of the MZFO particles main­ tains, and the size of the BLFO particles decreased by half after compression. The percentage of particles with D BLFO = 75 nm (89%) and 143 nm (11%) have been determined by approxi­ mating the n ( D ) dispersion by the Gaussian function, consid­ ering the normalization condition of 1 0 n D dD ∫ ( ) = +∞ (Figure S3, Supporting Information). However, significant changes in the BLFO-MZFO composite HPT (Figure 3, bottom) have occurred. First, the HRTEM images show a more than ten times decrease in the size of the BLFO fraction from D TEM = 158 to 13 nm, which is in good agreement with XRD data (see Table 1). Second, the BLFO and MZFO fractions were compacted very tightly that led to weakly distinguishable shades in TEM images for the multiferroic and FM phases. For the accurate determination of the size of the BLFO and MZFO fractions, the differences in the values of interplanar distance according to the HRTEM images were used. Analysis of HRTEM images made it possible to estimate the width of the interphase boundaries of ≈ 1 nm. In the next section, a comparison of the width of the interphase bounda­ ries with the FM exchange length l ex will play important role in improving the magnetic and electric properties for a composite of close-packed multiferroic and FM fractions as a result of induced ferromagnetism into FE region from the FM region. According to the scanning electron microscopy (SEM) data ( Figure 4 and Supporting Information S3), the BLFO-MZFO composite (Figure 4e) is a combination of the large BLFO with D SEM = 370 nm (Figure 4a) and small MZFO (Figure 4c) parti­ cles. The large size of D SEM compared to D XRD and D TEM is due to the adhesion. [24] At the same time, the BLFO-MZFO composite MATERIALS www.advancedsciencenews.com MATERIALS www.afm-journal.de Figure 2. The TEM and HRTEM images for the initial BLFO and MZFO powders. The inserts show SAED and the fast Fourier transformation (FFT) of the HRTEM images with the lattice plane intensity profile. HPT is well compacted and has a homogeneous microstructure without clear boundaries (Figure 4g). According to the energy-dispersive X-ray spectroscopy (EDS) data, the chemical composition of the BLFO and MZFO pow­ ders, as well as both BLFO-MZFO composites, is confirmed, which corresponds approximately to the stoichiometric compo­ sition of Bi 0.9 La0.1FeO3 and Mn0.6Zn0.3Fe2.1O4 and their combi­ nations (Figure 4 and Supporting Information S4). Thus, using HPT is an effective and promising method for obtaining heterophase nanostructures consisting of closepacked, ultra-dispersed, and uniformly distributed multiferroic and FM phases. HPT results in i) a statistical uniform distribu­ tion of fractions in the sample; ii) reducing the size of phases due to the fragmentation of the particles by others with a higher microhardness that can be controlled by the number of revolutions; iii) decreasing the width of the interphase bounda­ ries until to several unit cell periods at the close-packed phases. The temperature dependences of the magnetization M ZFC( T ) and M FC ( T ) for the initial BLFO powder indicate the antiferromagnetic (AFM) nature of the interactions (Figure S5.1, Supporting Information). [7a] High values of coer­ civity H C ≈ 2.2-2.4 kOe and remanent magnetization M r ≈ 0.035 emu g -1 in the range of room temperatures (see Table 2 ) compared to H C ≈ 0.003 kOe and M r ≈ 0.0005 emu g -1 for the model multiferroic BiFeO 3 with cycloidal AFM [25] mean the destruction of the spin cycloid in the AFM iron sublattice by lan­ thanum ions. The appearance of hysteresis in the field depend­ ences of M ( H ) (see Figure S5.2, Supporting Information) is associated with the presence of weak FM in the BLFO powder. [26] The temperature and field dependences of the M ZFC( T ), M FC ( T ), and M ( H ) for the initial MZFO powder (see Sup­ porting Information S5) show its highly permeable soft FM nature (Table 2). The Curie temperature T C = 518 K (see the inset of Figure S5.1, Supporting Information) is above the room temperature and coincides with T C for Mn-Zn ferrospinels of industrial grades 3000HMC (USSR), 3C91 (Germany), ML27D (Japan), which have the same stoichiometric composition and a large initial magnetic permeability μ = 3000. [8,23,27] As the temperature increases, the magnetic parameters decrease from H C = 365 Oe, M S = 88 emu g -1 , and M r = 26 emu g -1 at T = 2 K to H C ≈ 50-80 Oe, M S ≈ 50 emu g -1 , and M r = 2-3 emu g -1 for the entire range of room temperatures from 300 to 400 K. Such www.advancedsciencenews.com MATERIALS www.afm-journal.de Figure 3. The TEM and HRTEM images for the BLFO-MZFO composite (top) and BLFO-MZFO composite HPT (bottom). The inserts show SAED, and the FFT of the HRTEM images with the lattice plane intensity profile. magnetic characteristics make it possible to easily control the magnetic properties of FM high-permeability MZFO powder with μ = 3000 by relatively small magnetic fields H ≈ 50-100 Oe. Figure 5 shows the M ZFC( T ), M FC ( T ), and M ( H ) dependences for both BLFO-MZFO composites processed by compression and HPT under external pressures of p = 0 and 1 GPa. First, we consider the magnetic properties of the composites under ambient pressure. For the BLFO-MZFO composite, with the increase in the temperature, the coercivity and magnetization decrease (see Table 2). The T C = 518 K has not changed. The non-monotonic behavior of the H C( T ) at room temperature is due to the presence of two uncompensated AFM sublattices in the ferrospinel with different temperature dependences of mag­ netization. [28] Analyzing the magnetic properties, it was found that the BLFO-MZFO composite did not exhibit individual fea­ tures and its magnetic characteristics correspond to the additive contribution of magnetic properties from 80 wt.% BLFO and 20 wt.% MZFO. Compared to the composite, the BLFO-MZFO composite HPT showed the properties of new material (Figure 5 and Table 2): i) the T C has significantly decreased from 518 to 367 K that is additionally confirmed by the Arrott plots with a complex magnetic behavior of a second-order phase transition (see Supporting Information S5); ii) the behavior of the H C( T ) became monotonic for the entire room temperature range with a stabilized valued of H C ≈ 35 Oe; iii) a new FM order appeared at T C* = 778 K; iv) an anomalous hysteresis appeared between the M ZFC( T ) and M FC ( T ) dependences, where the zero-field cooling (ZFC) curve is above the field cooling (FC) curve in the temperature range from 671 to 795 K; v) in the M FC ( T ) in contrast to the M ZFC( T ) dependence, there are no signs of FM ordering at T C*; the residual magnetization reduces to M r ≈ 0.04-0.4 emu g -1 without a significant reduc­ tion in the M S ≈ 3 emu g -1 at the room temperature. It is nec­ essary to note that the residual magnetization M r is increased 12.5 times from M = 0.032 to 0.4 emu g -1 and the coercivity is decreased 65 times from H C = 2275 to 35 Oe upon H = 30 kOe in the BLFO-MZFO composite HPT compared with the BLFO at T = 300 K. Moreover, the calculated value of the induction of the magnetic field B = µ H can take large values of ≈ 15 T on the border of the MZFO fraction with μ = 3000 and H = 50 Oe in the new composite. However, the B cannot exceed the saturation induction B S when all magnetic moments of iron are aligned along with the H . For the MZFO powder with the M S = 88 emu g -1 and a density of 5.238 g cm -3 (see Table 1 and Table 2), the B S = 4 π × 10 -4 M S (emu cm -3 ) [29] equals www.advancedsciencenews.com MATERIALS www.afm-journal.de Figure 4. The SEM and EDS data for the initial BLFO and MZFO powders, as well as the BLFO-MZFO composite processed by compression and HPT. 0.58 T. Such B S value is well consistent with the experimental value of B S = 0.525 T for the manganese ferrospinel, which has an uncompensated total magnetic moment 4.2 μ B in the ferrimagnetic iron sublattice. [30] The appearance of the B = 0.58 T in the composite means that the FM MZFO fractions with μ = 3000 even in a small H ≈ 50 Oe will induce a large inner H int ≈ 5800 Oe acting on the FE BLFO fraction. Additionally, we studied the influence of high hydrostatic pressure of p = 1 GPa on the magnetic properties of both com­ posites (see Figure 5c,d). As turned out, the pressure p trends to reduce the magnetic H C, M S , and M r parameters of the composites at different temperatures (see Table 2) modifying bond angles Fe  O  Fe and bond distances Fe  Fe, and, con­ sequently, the strength of AFM-FM exchange interactions. [31] The results obtained at room temperature are of particular interest. Both the composites under p = 1 GPa demonstrate totally opposite behavior compared with the samples under ambient pressure. For the BLFO-MZFO composite, the pres­ sure p increases the H C by 42%, reduces the M S by 23% and remains the M r whereas for the BLFO-MZFO composite HPT the H C and M r are decreased by 23% and 50%, respectively, and the M S is increased by 7%. It should be noted that such changes in magnetic properties of both composites will be correlated with the change in their polarization properties at room temperature (see '2.3. P -E properties' below). As it was shown for the ferrospinel Fe 3 O 4 , [32] the lower charge carrier density, the higher resistivity and lower saturation magnetization. SCIENCE NEWS www.advancedsciencenews.com MATERIALS www.afm-journal.de
10.1002/adfm.202113022 | Mn-Zn ferrospinel industrial grades 3000HMC, 3C91, ML27D (same stoichiometric composition as MZFO powder) | Mn-Zn ferrospinel industrial grades 3000HMC, 3C91, ML27D (same stoichiometric composition as MZFO powder) | Mn-Zn ferrospinel industrial grades 3000HMC, 3C91, ML27D (same stoichiometric composition as MZFO powder) | Curie temperature | 518 |  | K |  |  | [table ¦ table_rule] Table 1. Comparative analysis of XRD, transmission electron microscopy (TEM), and scanning electron microscopy (SEM) data for the structural parameters of the initial BLFO and MZFO powders, as well as BLFO-MZFO composite processed by compression and HPT. ¦ Sample ¦ ¦ D XRD [nm] ¦ D XRD [nm] ¦ D TEM [nm] ¦ D SEM [nm] ¦ ε ·10 4 ¦ ¦-------------------------¦---------------¦--------------¦-----------------¦-----------------------¦--------------¦-----------¦ ¦ ¦ ¦ Scherrer ¦ Williamson-Hall ¦ D TEM [nm] ¦ D SEM [nm] ¦ ε ·10 4 ¦ ¦ BLFO powder ¦ ¦ 131 ¦ 104 ¦ 158 ¦ 370 ¦ 6.6 ¦ ¦ MZFO powder ¦ ¦ 15 ¦ 13 ¦ 15 ¦ - ¦ 1.5 ¦ ¦ BLFO-MZFO composite ¦ BLFO fraction ¦ 103 ¦ 97 ¦ 75 (70%) and 143 (9%) ¦ - ¦ 5.4 ¦ ¦ BLFO-MZFO composite ¦ MZFO fraction ¦ 15 ¦ 14 ¦ 15 (21%) ¦ - ¦ 2.7 ¦ ¦ BLFO-MZFO composite HPT ¦ BLFO fraction ¦ 14 ¦ 15 ¦ 13 ¦ - ¦ 39 ¦ ¦ BLFO-MZFO composite HPT ¦ MZFO fraction ¦ 12 ¦ 15 ¦ 12 ¦ - ¦ 19.6 ¦ MZFO powder has a cubic 3 Fd m spinel structure (JCPDS No. 96-230-0585) with the unit cell parameter of a = 8.40195 Å. The X-ray density determined from the XRD data is 8.217 and 5.238 g cm -3 for the BLFO and MZFO powders, respectively. The main crystallographic parameters of the initial BLFO and MZFO powders refined by the Rietveld method are shown in Table S1.1 (Supporting Information). The XRD pattern of the BLFO-MZFO composite HPT (Figure 1c) corresponds to a combination of the XRD patterns from the initial BLFO and MZFO powders (Figure 1a,b). A dis­ tinctive feature of the XRD pattern for the BLFO-MZFO com­ posite HPT (Figure 1d) is the X-ray line broadening due to a decrease in the crystallite size. An average crystallite size D XRD in powders and composites was calculated by the X-ray line broadening method using both Scherrer [19] and Williamson-Hall approaches in Supporting Information S2. Both methods give comparable D XRD values to each other (see Table 1 ). In the ini­ tial powders, the D XRD is 104-131 nm for the BLFO powder and 13-15 nm for the MZFO powder. In a two-phase BLFO-MZFO composite, the size of the BLFO fraction decreased to 97-103 nm, while the size of the MZFO fraction was almost the same. In the BLFO-MZFO composite HPT, there was a severe decrease in the size of the multiferroic BLFO fraction to 14-15 nm and a slight reduction in the size of the FM MZFO fraction to 12-15 nm. Such a decrease in the size of BLFO and MZFO fractions is the result of fragmentation of the large BLFO particles with a hardness of ≈ 2.5 GPa [20] by the small MZFO particles with a higher hardness of ≈ 5.5 GPa [21] during plastic deformation of the HPT. Additionally, the microstrains ε were also estimated (see Supporting Information S2). As turned out, the microstrains ε of crystal structure for the composite after the HPT increases signif­ icantly compared to the initial powders and composite processed by compression because of the action of tensile forces. Moreover, the discrepancy among the lattice plane distances of the studied samples obtained during comparison of the high-resolution TEM (HRTEM) data (see below) and JCPDS PDF 2 cards (database) is reduced and achieves the minimum for the composite HPT. It additionally confirms the increase in the stress strains caused by the tensile forces. According to TEM data ( Figure 2 and Supporting Infor­ mation S3), the initial BLFO and MZFO powders consist of spherical-like particles with a size of D TEM = 158 and 15 nm, respectively, which are consistent with the D XRD values (see Table 1). Moreover, the BLFO and MZFO samples demonstrate well crystalline structure according to the selected area electron diffraction (SAED) pattern (see upper inserts of Figure 2) with an interplane distance of 0.382 nm (012) for the perovskite phase and 0.483 nm (111) for the spinel phase (see bottom inserts of Figure 2). Obtained data confirm the beginning of the spinel struc­ ture crystallization at low temperatures of ≈ 200 ° C. Additional syn­ thesis at higher temperatures leads to growing the particles and increasing their crystallinity (see Supporting Information S1). This is the important result for nanotechnology and nanomagnetism since additional annealing at higher temperatures can lead both to significant grain growth with standing beyond the nanoscale phe­ nomena, [22] and a change in the ion valence states with declining the functional properties of the magnetic materials. [23] Using TEM data ( Figure 3 , top), it can be seen that the BLFO-MZFO composite corresponds to a mixture of BLFO and MZFO powders, where the size of the MZFO particles main­ tains, and the size of the BLFO particles decreased by half after compression. The percentage of particles with D BLFO = 75 nm (89%) and 143 nm (11%) have been determined by approxi­ mating the n ( D ) dispersion by the Gaussian function, consid­ ering the normalization condition of 1 0 n D dD ∫ ( ) = +∞ (Figure S3, Supporting Information). However, significant changes in the BLFO-MZFO composite HPT (Figure 3, bottom) have occurred. First, the HRTEM images show a more than ten times decrease in the size of the BLFO fraction from D TEM = 158 to 13 nm, which is in good agreement with XRD data (see Table 1). Second, the BLFO and MZFO fractions were compacted very tightly that led to weakly distinguishable shades in TEM images for the multiferroic and FM phases. For the accurate determination of the size of the BLFO and MZFO fractions, the differences in the values of interplanar distance according to the HRTEM images were used. Analysis of HRTEM images made it possible to estimate the width of the interphase boundaries of ≈ 1 nm. In the next section, a comparison of the width of the interphase bounda­ ries with the FM exchange length l ex will play important role in improving the magnetic and electric properties for a composite of close-packed multiferroic and FM fractions as a result of induced ferromagnetism into FE region from the FM region. According to the scanning electron microscopy (SEM) data ( Figure 4 and Supporting Information S3), the BLFO-MZFO composite (Figure 4e) is a combination of the large BLFO with D SEM = 370 nm (Figure 4a) and small MZFO (Figure 4c) parti­ cles. The large size of D SEM compared to D XRD and D TEM is due to the adhesion. [24] At the same time, the BLFO-MZFO composite MATERIALS www.advancedsciencenews.com MATERIALS www.afm-journal.de Figure 2. The TEM and HRTEM images for the initial BLFO and MZFO powders. The inserts show SAED and the fast Fourier transformation (FFT) of the HRTEM images with the lattice plane intensity profile. HPT is well compacted and has a homogeneous microstructure without clear boundaries (Figure 4g). According to the energy-dispersive X-ray spectroscopy (EDS) data, the chemical composition of the BLFO and MZFO pow­ ders, as well as both BLFO-MZFO composites, is confirmed, which corresponds approximately to the stoichiometric compo­ sition of Bi 0.9 La0.1FeO3 and Mn0.6Zn0.3Fe2.1O4 and their combi­ nations (Figure 4 and Supporting Information S4). Thus, using HPT is an effective and promising method for obtaining heterophase nanostructures consisting of closepacked, ultra-dispersed, and uniformly distributed multiferroic and FM phases. HPT results in i) a statistical uniform distribu­ tion of fractions in the sample; ii) reducing the size of phases due to the fragmentation of the particles by others with a higher microhardness that can be controlled by the number of revolutions; iii) decreasing the width of the interphase bounda­ ries until to several unit cell periods at the close-packed phases. The temperature dependences of the magnetization M ZFC( T ) and M FC ( T ) for the initial BLFO powder indicate the antiferromagnetic (AFM) nature of the interactions (Figure S5.1, Supporting Information). [7a] High values of coer­ civity H C ≈ 2.2-2.4 kOe and remanent magnetization M r ≈ 0.035 emu g -1 in the range of room temperatures (see Table 2 ) compared to H C ≈ 0.003 kOe and M r ≈ 0.0005 emu g -1 for the model multiferroic BiFeO 3 with cycloidal AFM [25] mean the destruction of the spin cycloid in the AFM iron sublattice by lan­ thanum ions. The appearance of hysteresis in the field depend­ ences of M ( H ) (see Figure S5.2, Supporting Information) is associated with the presence of weak FM in the BLFO powder. [26] The temperature and field dependences of the M ZFC( T ), M FC ( T ), and M ( H ) for the initial MZFO powder (see Sup­ porting Information S5) show its highly permeable soft FM nature (Table 2). The Curie temperature T C = 518 K (see the inset of Figure S5.1, Supporting Information) is above the room temperature and coincides with T C for Mn-Zn ferrospinels of industrial grades 3000HMC (USSR), 3C91 (Germany), ML27D (Japan), which have the same stoichiometric composition and a large initial magnetic permeability μ = 3000. [8,23,27] As the temperature increases, the magnetic parameters decrease from H C = 365 Oe, M S = 88 emu g -1 , and M r = 26 emu g -1 at T = 2 K to H C ≈ 50-80 Oe, M S ≈ 50 emu g -1 , and M r = 2-3 emu g -1 for the entire range of room temperatures from 300 to 400 K. Such www.advancedsciencenews.com MATERIALS www.afm-journal.de Figure 3. The TEM and HRTEM images for the BLFO-MZFO composite (top) and BLFO-MZFO composite HPT (bottom). The inserts show SAED, and the FFT of the HRTEM images with the lattice plane intensity profile. magnetic characteristics make it possible to easily control the magnetic properties of FM high-permeability MZFO powder with μ = 3000 by relatively small magnetic fields H ≈ 50-100 Oe. Figure 5 shows the M ZFC( T ), M FC ( T ), and M ( H ) dependences for both BLFO-MZFO composites processed by compression and HPT under external pressures of p = 0 and 1 GPa. First, we consider the magnetic properties of the composites under ambient pressure. For the BLFO-MZFO composite, with the increase in the temperature, the coercivity and magnetization decrease (see Table 2). The T C = 518 K has not changed. The non-monotonic behavior of the H C( T ) at room temperature is due to the presence of two uncompensated AFM sublattices in the ferrospinel with different temperature dependences of mag­ netization. [28] Analyzing the magnetic properties, it was found that the BLFO-MZFO composite did not exhibit individual fea­ tures and its magnetic characteristics correspond to the additive contribution of magnetic properties from 80 wt.% BLFO and 20 wt.% MZFO. Compared to the composite, the BLFO-MZFO composite HPT showed the properties of new material (Figure 5 and Table 2): i) the T C has significantly decreased from 518 to 367 K that is additionally confirmed by the Arrott plots with a complex magnetic behavior of a second-order phase transition (see Supporting Information S5); ii) the behavior of the H C( T ) became monotonic for the entire room temperature range with a stabilized valued of H C ≈ 35 Oe; iii) a new FM order appeared at T C* = 778 K; iv) an anomalous hysteresis appeared between the M ZFC( T ) and M FC ( T ) dependences, where the zero-field cooling (ZFC) curve is above the field cooling (FC) curve in the temperature range from 671 to 795 K; v) in the M FC ( T ) in contrast to the M ZFC( T ) dependence, there are no signs of FM ordering at T C*; the residual magnetization reduces to M r ≈ 0.04-0.4 emu g -1 without a significant reduc­ tion in the M S ≈ 3 emu g -1 at the room temperature. It is nec­ essary to note that the residual magnetization M r is increased 12.5 times from M = 0.032 to 0.4 emu g -1 and the coercivity is decreased 65 times from H C = 2275 to 35 Oe upon H = 30 kOe in the BLFO-MZFO composite HPT compared with the BLFO at T = 300 K. Moreover, the calculated value of the induction of the magnetic field B = µ H can take large values of ≈ 15 T on the border of the MZFO fraction with μ = 3000 and H = 50 Oe in the new composite. However, the B cannot exceed the saturation induction B S when all magnetic moments of iron are aligned along with the H . For the MZFO powder with the M S = 88 emu g -1 and a density of 5.238 g cm -3 (see Table 1 and Table 2), the B S = 4 π × 10 -4 M S (emu cm -3 ) [29] equals www.advancedsciencenews.com MATERIALS www.afm-journal.de Figure 4. The SEM and EDS data for the initial BLFO and MZFO powders, as well as the BLFO-MZFO composite processed by compression and HPT. 0.58 T. Such B S value is well consistent with the experimental value of B S = 0.525 T for the manganese ferrospinel, which has an uncompensated total magnetic moment 4.2 μ B in the ferrimagnetic iron sublattice. [30] The appearance of the B = 0.58 T in the composite means that the FM MZFO fractions with μ = 3000 even in a small H ≈ 50 Oe will induce a large inner H int ≈ 5800 Oe acting on the FE BLFO fraction. Additionally, we studied the influence of high hydrostatic pressure of p = 1 GPa on the magnetic properties of both com­ posites (see Figure 5c,d). As turned out, the pressure p trends to reduce the magnetic H C, M S , and M r parameters of the composites at different temperatures (see Table 2) modifying bond angles Fe  O  Fe and bond distances Fe  Fe, and, con­ sequently, the strength of AFM-FM exchange interactions. [31] The results obtained at room temperature are of particular interest. Both the composites under p = 1 GPa demonstrate totally opposite behavior compared with the samples under ambient pressure. For the BLFO-MZFO composite, the pres­ sure p increases the H C by 42%, reduces the M S by 23% and remains the M r whereas for the BLFO-MZFO composite HPT the H C and M r are decreased by 23% and 50%, respectively, and the M S is increased by 7%. It should be noted that such changes in magnetic properties of both composites will be correlated with the change in their polarization properties at room temperature (see '2.3. P -E properties' below). As it was shown for the ferrospinel Fe 3 O 4 , [32] the lower charge carrier density, the higher resistivity and lower saturation magnetization. SCIENCE NEWS www.advancedsciencenews.com MATERIALS www.afm-journal.de
10.1002/adfm.202113022 | BLFO-MZFO composite (processed by compression) | BLFO-MZFO composite (processed by compression) | BLFO-MZFO composite (processed by compression) | Curie temperature | 518 |  | K |  |  | [table ¦ table_rule] Table 1. Comparative analysis of XRD, transmission electron microscopy (TEM), and scanning electron microscopy (SEM) data for the structural parameters of the initial BLFO and MZFO powders, as well as BLFO-MZFO composite processed by compression and HPT. ¦ Sample ¦ ¦ D XRD [nm] ¦ D XRD [nm] ¦ D TEM [nm] ¦ D SEM [nm] ¦ ε ·10 4 ¦ ¦-------------------------¦---------------¦--------------¦-----------------¦-----------------------¦--------------¦-----------¦ ¦ ¦ ¦ Scherrer ¦ Williamson-Hall ¦ D TEM [nm] ¦ D SEM [nm] ¦ ε ·10 4 ¦ ¦ BLFO powder ¦ ¦ 131 ¦ 104 ¦ 158 ¦ 370 ¦ 6.6 ¦ ¦ MZFO powder ¦ ¦ 15 ¦ 13 ¦ 15 ¦ - ¦ 1.5 ¦ ¦ BLFO-MZFO composite ¦ BLFO fraction ¦ 103 ¦ 97 ¦ 75 (70%) and 143 (9%) ¦ - ¦ 5.4 ¦ ¦ BLFO-MZFO composite ¦ MZFO fraction ¦ 15 ¦ 14 ¦ 15 (21%) ¦ - ¦ 2.7 ¦ ¦ BLFO-MZFO composite HPT ¦ BLFO fraction ¦ 14 ¦ 15 ¦ 13 ¦ - ¦ 39 ¦ ¦ BLFO-MZFO composite HPT ¦ MZFO fraction ¦ 12 ¦ 15 ¦ 12 ¦ - ¦ 19.6 ¦ MZFO powder has a cubic 3 Fd m spinel structure (JCPDS No. 96-230-0585) with the unit cell parameter of a = 8.40195 Å. The X-ray density determined from the XRD data is 8.217 and 5.238 g cm -3 for the BLFO and MZFO powders, respectively. The main crystallographic parameters of the initial BLFO and MZFO powders refined by the Rietveld method are shown in Table S1.1 (Supporting Information). The XRD pattern of the BLFO-MZFO composite HPT (Figure 1c) corresponds to a combination of the XRD patterns from the initial BLFO and MZFO powders (Figure 1a,b). A dis­ tinctive feature of the XRD pattern for the BLFO-MZFO com­ posite HPT (Figure 1d) is the X-ray line broadening due to a decrease in the crystallite size. An average crystallite size D XRD in powders and composites was calculated by the X-ray line broadening method using both Scherrer [19] and Williamson-Hall approaches in Supporting Information S2. Both methods give comparable D XRD values to each other (see Table 1 ). In the ini­ tial powders, the D XRD is 104-131 nm for the BLFO powder and 13-15 nm for the MZFO powder. In a two-phase BLFO-MZFO composite, the size of the BLFO fraction decreased to 97-103 nm, while the size of the MZFO fraction was almost the same. In the BLFO-MZFO composite HPT, there was a severe decrease in the size of the multiferroic BLFO fraction to 14-15 nm and a slight reduction in the size of the FM MZFO fraction to 12-15 nm. Such a decrease in the size of BLFO and MZFO fractions is the result of fragmentation of the large BLFO particles with a hardness of ≈ 2.5 GPa [20] by the small MZFO particles with a higher hardness of ≈ 5.5 GPa [21] during plastic deformation of the HPT. Additionally, the microstrains ε were also estimated (see Supporting Information S2). As turned out, the microstrains ε of crystal structure for the composite after the HPT increases signif­ icantly compared to the initial powders and composite processed by compression because of the action of tensile forces. Moreover, the discrepancy among the lattice plane distances of the studied samples obtained during comparison of the high-resolution TEM (HRTEM) data (see below) and JCPDS PDF 2 cards (database) is reduced and achieves the minimum for the composite HPT. It additionally confirms the increase in the stress strains caused by the tensile forces. According to TEM data ( Figure 2 and Supporting Infor­ mation S3), the initial BLFO and MZFO powders consist of spherical-like particles with a size of D TEM = 158 and 15 nm, respectively, which are consistent with the D XRD values (see Table 1). Moreover, the BLFO and MZFO samples demonstrate well crystalline structure according to the selected area electron diffraction (SAED) pattern (see upper inserts of Figure 2) with an interplane distance of 0.382 nm (012) for the perovskite phase and 0.483 nm (111) for the spinel phase (see bottom inserts of Figure 2). Obtained data confirm the beginning of the spinel struc­ ture crystallization at low temperatures of ≈ 200 ° C. Additional syn­ thesis at higher temperatures leads to growing the particles and increasing their crystallinity (see Supporting Information S1). This is the important result for nanotechnology and nanomagnetism since additional annealing at higher temperatures can lead both to significant grain growth with standing beyond the nanoscale phe­ nomena, [22] and a change in the ion valence states with declining the functional properties of the magnetic materials. [23] Using TEM data ( Figure 3 , top), it can be seen that the BLFO-MZFO composite corresponds to a mixture of BLFO and MZFO powders, where the size of the MZFO particles main­ tains, and the size of the BLFO particles decreased by half after compression. The percentage of particles with D BLFO = 75 nm (89%) and 143 nm (11%) have been determined by approxi­ mating the n ( D ) dispersion by the Gaussian function, consid­ ering the normalization condition of 1 0 n D dD ∫ ( ) = +∞ (Figure S3, Supporting Information). However, significant changes in the BLFO-MZFO composite HPT (Figure 3, bottom) have occurred. First, the HRTEM images show a more than ten times decrease in the size of the BLFO fraction from D TEM = 158 to 13 nm, which is in good agreement with XRD data (see Table 1). Second, the BLFO and MZFO fractions were compacted very tightly that led to weakly distinguishable shades in TEM images for the multiferroic and FM phases. For the accurate determination of the size of the BLFO and MZFO fractions, the differences in the values of interplanar distance according to the HRTEM images were used. Analysis of HRTEM images made it possible to estimate the width of the interphase boundaries of ≈ 1 nm. In the next section, a comparison of the width of the interphase bounda­ ries with the FM exchange length l ex will play important role in improving the magnetic and electric properties for a composite of close-packed multiferroic and FM fractions as a result of induced ferromagnetism into FE region from the FM region. According to the scanning electron microscopy (SEM) data ( Figure 4 and Supporting Information S3), the BLFO-MZFO composite (Figure 4e) is a combination of the large BLFO with D SEM = 370 nm (Figure 4a) and small MZFO (Figure 4c) parti­ cles. The large size of D SEM compared to D XRD and D TEM is due to the adhesion. [24] At the same time, the BLFO-MZFO composite MATERIALS www.advancedsciencenews.com MATERIALS www.afm-journal.de Figure 2. The TEM and HRTEM images for the initial BLFO and MZFO powders. The inserts show SAED and the fast Fourier transformation (FFT) of the HRTEM images with the lattice plane intensity profile. HPT is well compacted and has a homogeneous microstructure without clear boundaries (Figure 4g). According to the energy-dispersive X-ray spectroscopy (EDS) data, the chemical composition of the BLFO and MZFO pow­ ders, as well as both BLFO-MZFO composites, is confirmed, which corresponds approximately to the stoichiometric compo­ sition of Bi 0.9 La0.1FeO3 and Mn0.6Zn0.3Fe2.1O4 and their combi­ nations (Figure 4 and Supporting Information S4). Thus, using HPT is an effective and promising method for obtaining heterophase nanostructures consisting of closepacked, ultra-dispersed, and uniformly distributed multiferroic and FM phases. HPT results in i) a statistical uniform distribu­ tion of fractions in the sample; ii) reducing the size of phases due to the fragmentation of the particles by others with a higher microhardness that can be controlled by the number of revolutions; iii) decreasing the width of the interphase bounda­ ries until to several unit cell periods at the close-packed phases. The temperature dependences of the magnetization M ZFC( T ) and M FC ( T ) for the initial BLFO powder indicate the antiferromagnetic (AFM) nature of the interactions (Figure S5.1, Supporting Information). [7a] High values of coer­ civity H C ≈ 2.2-2.4 kOe and remanent magnetization M r ≈ 0.035 emu g -1 in the range of room temperatures (see Table 2 ) compared to H C ≈ 0.003 kOe and M r ≈ 0.0005 emu g -1 for the model multiferroic BiFeO 3 with cycloidal AFM [25] mean the destruction of the spin cycloid in the AFM iron sublattice by lan­ thanum ions. The appearance of hysteresis in the field depend­ ences of M ( H ) (see Figure S5.2, Supporting Information) is associated with the presence of weak FM in the BLFO powder. [26] The temperature and field dependences of the M ZFC( T ), M FC ( T ), and M ( H ) for the initial MZFO powder (see Sup­ porting Information S5) show its highly permeable soft FM nature (Table 2). The Curie temperature T C = 518 K (see the inset of Figure S5.1, Supporting Information) is above the room temperature and coincides with T C for Mn-Zn ferrospinels of industrial grades 3000HMC (USSR), 3C91 (Germany), ML27D (Japan), which have the same stoichiometric composition and a large initial magnetic permeability μ = 3000. [8,23,27] As the temperature increases, the magnetic parameters decrease from H C = 365 Oe, M S = 88 emu g -1 , and M r = 26 emu g -1 at T = 2 K to H C ≈ 50-80 Oe, M S ≈ 50 emu g -1 , and M r = 2-3 emu g -1 for the entire range of room temperatures from 300 to 400 K. Such www.advancedsciencenews.com MATERIALS www.afm-journal.de Figure 3. The TEM and HRTEM images for the BLFO-MZFO composite (top) and BLFO-MZFO composite HPT (bottom). The inserts show SAED, and the FFT of the HRTEM images with the lattice plane intensity profile. magnetic characteristics make it possible to easily control the magnetic properties of FM high-permeability MZFO powder with μ = 3000 by relatively small magnetic fields H ≈ 50-100 Oe. Figure 5 shows the M ZFC( T ), M FC ( T ), and M ( H ) dependences for both BLFO-MZFO composites processed by compression and HPT under external pressures of p = 0 and 1 GPa. First, we consider the magnetic properties of the composites under ambient pressure. For the BLFO-MZFO composite, with the increase in the temperature, the coercivity and magnetization decrease (see Table 2). The T C = 518 K has not changed. The non-monotonic behavior of the H C( T ) at room temperature is due to the presence of two uncompensated AFM sublattices in the ferrospinel with different temperature dependences of mag­ netization. [28] Analyzing the magnetic properties, it was found that the BLFO-MZFO composite did not exhibit individual fea­ tures and its magnetic characteristics correspond to the additive contribution of magnetic properties from 80 wt.% BLFO and 20 wt.% MZFO. Compared to the composite, the BLFO-MZFO composite HPT showed the properties of new material (Figure 5 and Table 2): i) the T C has significantly decreased from 518 to 367 K that is additionally confirmed by the Arrott plots with a complex magnetic behavior of a second-order phase transition (see Supporting Information S5); ii) the behavior of the H C( T ) became monotonic for the entire room temperature range with a stabilized valued of H C ≈ 35 Oe; iii) a new FM order appeared at T C* = 778 K; iv) an anomalous hysteresis appeared between the M ZFC( T ) and M FC ( T ) dependences, where the zero-field cooling (ZFC) curve is above the field cooling (FC) curve in the temperature range from 671 to 795 K; v) in the M FC ( T ) in contrast to the M ZFC( T ) dependence, there are no signs of FM ordering at T C*; the residual magnetization reduces to M r ≈ 0.04-0.4 emu g -1 without a significant reduc­ tion in the M S ≈ 3 emu g -1 at the room temperature. It is nec­ essary to note that the residual magnetization M r is increased 12.5 times from M = 0.032 to 0.4 emu g -1 and the coercivity is decreased 65 times from H C = 2275 to 35 Oe upon H = 30 kOe in the BLFO-MZFO composite HPT compared with the BLFO at T = 300 K. Moreover, the calculated value of the induction of the magnetic field B = µ H can take large values of ≈ 15 T on the border of the MZFO fraction with μ = 3000 and H = 50 Oe in the new composite. However, the B cannot exceed the saturation induction B S when all magnetic moments of iron are aligned along with the H . For the MZFO powder with the M S = 88 emu g -1 and a density of 5.238 g cm -3 (see Table 1 and Table 2), the B S = 4 π × 10 -4 M S (emu cm -3 ) [29] equals www.advancedsciencenews.com MATERIALS www.afm-journal.de Figure 4. The SEM and EDS data for the initial BLFO and MZFO powders, as well as the BLFO-MZFO composite processed by compression and HPT. 0.58 T. Such B S value is well consistent with the experimental value of B S = 0.525 T for the manganese ferrospinel, which has an uncompensated total magnetic moment 4.2 μ B in the ferrimagnetic iron sublattice. [30] The appearance of the B = 0.58 T in the composite means that the FM MZFO fractions with μ = 3000 even in a small H ≈ 50 Oe will induce a large inner H int ≈ 5800 Oe acting on the FE BLFO fraction. Additionally, we studied the influence of high hydrostatic pressure of p = 1 GPa on the magnetic properties of both com­ posites (see Figure 5c,d). As turned out, the pressure p trends to reduce the magnetic H C, M S , and M r parameters of the composites at different temperatures (see Table 2) modifying bond angles Fe  O  Fe and bond distances Fe  Fe, and, con­ sequently, the strength of AFM-FM exchange interactions. [31] The results obtained at room temperature are of particular interest. Both the composites under p = 1 GPa demonstrate totally opposite behavior compared with the samples under ambient pressure. For the BLFO-MZFO composite, the pres­ sure p increases the H C by 42%, reduces the M S by 23% and remains the M r whereas for the BLFO-MZFO composite HPT the H C and M r are decreased by 23% and 50%, respectively, and the M S is increased by 7%. It should be noted that such changes in magnetic properties of both composites will be correlated with the change in their polarization properties at room temperature (see '2.3. P -E properties' below). As it was shown for the ferrospinel Fe 3 O 4 , [32] the lower charge carrier density, the higher resistivity and lower saturation magnetization. SCIENCE NEWS www.advancedsciencenews.com MATERIALS www.afm-journal.de
10.1002/adfm.202113022 | BLFO-MZFO composite HPT | BLFO-MZFO composite HPT | BLFO-MZFO composite HPT | Curie temperature | 367 | decreased from 518 K | K |  |  | [table ¦ table_rule] Table 1. Comparative analysis of XRD, transmission electron microscopy (TEM), and scanning electron microscopy (SEM) data for the structural parameters of the initial BLFO and MZFO powders, as well as BLFO-MZFO composite processed by compression and HPT. ¦ Sample ¦ ¦ D XRD [nm] ¦ D XRD [nm] ¦ D TEM [nm] ¦ D SEM [nm] ¦ ε ·10 4 ¦ ¦-------------------------¦---------------¦--------------¦-----------------¦-----------------------¦--------------¦-----------¦ ¦ ¦ ¦ Scherrer ¦ Williamson-Hall ¦ D TEM [nm] ¦ D SEM [nm] ¦ ε ·10 4 ¦ ¦ BLFO powder ¦ ¦ 131 ¦ 104 ¦ 158 ¦ 370 ¦ 6.6 ¦ ¦ MZFO powder ¦ ¦ 15 ¦ 13 ¦ 15 ¦ - ¦ 1.5 ¦ ¦ BLFO-MZFO composite ¦ BLFO fraction ¦ 103 ¦ 97 ¦ 75 (70%) and 143 (9%) ¦ - ¦ 5.4 ¦ ¦ BLFO-MZFO composite ¦ MZFO fraction ¦ 15 ¦ 14 ¦ 15 (21%) ¦ - ¦ 2.7 ¦ ¦ BLFO-MZFO composite HPT ¦ BLFO fraction ¦ 14 ¦ 15 ¦ 13 ¦ - ¦ 39 ¦ ¦ BLFO-MZFO composite HPT ¦ MZFO fraction ¦ 12 ¦ 15 ¦ 12 ¦ - ¦ 19.6 ¦ MZFO powder has a cubic 3 Fd m spinel structure (JCPDS No. 96-230-0585) with the unit cell parameter of a = 8.40195 Å. The X-ray density determined from the XRD data is 8.217 and 5.238 g cm -3 for the BLFO and MZFO powders, respectively. The main crystallographic parameters of the initial BLFO and MZFO powders refined by the Rietveld method are shown in Table S1.1 (Supporting Information). The XRD pattern of the BLFO-MZFO composite HPT (Figure 1c) corresponds to a combination of the XRD patterns from the initial BLFO and MZFO powders (Figure 1a,b). A dis­ tinctive feature of the XRD pattern for the BLFO-MZFO com­ posite HPT (Figure 1d) is the X-ray line broadening due to a decrease in the crystallite size. An average crystallite size D XRD in powders and composites was calculated by the X-ray line broadening method using both Scherrer [19] and Williamson-Hall approaches in Supporting Information S2. Both methods give comparable D XRD values to each other (see Table 1 ). In the ini­ tial powders, the D XRD is 104-131 nm for the BLFO powder and 13-15 nm for the MZFO powder. In a two-phase BLFO-MZFO composite, the size of the BLFO fraction decreased to 97-103 nm, while the size of the MZFO fraction was almost the same. In the BLFO-MZFO composite HPT, there was a severe decrease in the size of the multiferroic BLFO fraction to 14-15 nm and a slight reduction in the size of the FM MZFO fraction to 12-15 nm. Such a decrease in the size of BLFO and MZFO fractions is the result of fragmentation of the large BLFO particles with a hardness of ≈ 2.5 GPa [20] by the small MZFO particles with a higher hardness of ≈ 5.5 GPa [21] during plastic deformation of the HPT. Additionally, the microstrains ε were also estimated (see Supporting Information S2). As turned out, the microstrains ε of crystal structure for the composite after the HPT increases signif­ icantly compared to the initial powders and composite processed by compression because of the action of tensile forces. Moreover, the discrepancy among the lattice plane distances of the studied samples obtained during comparison of the high-resolution TEM (HRTEM) data (see below) and JCPDS PDF 2 cards (database) is reduced and achieves the minimum for the composite HPT. It additionally confirms the increase in the stress strains caused by the tensile forces. According to TEM data ( Figure 2 and Supporting Infor­ mation S3), the initial BLFO and MZFO powders consist of spherical-like particles with a size of D TEM = 158 and 15 nm, respectively, which are consistent with the D XRD values (see Table 1). Moreover, the BLFO and MZFO samples demonstrate well crystalline structure according to the selected area electron diffraction (SAED) pattern (see upper inserts of Figure 2) with an interplane distance of 0.382 nm (012) for the perovskite phase and 0.483 nm (111) for the spinel phase (see bottom inserts of Figure 2). Obtained data confirm the beginning of the spinel struc­ ture crystallization at low temperatures of ≈ 200 ° C. Additional syn­ thesis at higher temperatures leads to growing the particles and increasing their crystallinity (see Supporting Information S1). This is the important result for nanotechnology and nanomagnetism since additional annealing at higher temperatures can lead both to significant grain growth with standing beyond the nanoscale phe­ nomena, [22] and a change in the ion valence states with declining the functional properties of the magnetic materials. [23] Using TEM data ( Figure 3 , top), it can be seen that the BLFO-MZFO composite corresponds to a mixture of BLFO and MZFO powders, where the size of the MZFO particles main­ tains, and the size of the BLFO particles decreased by half after compression. The percentage of particles with D BLFO = 75 nm (89%) and 143 nm (11%) have been determined by approxi­ mating the n ( D ) dispersion by the Gaussian function, consid­ ering the normalization condition of 1 0 n D dD ∫ ( ) = +∞ (Figure S3, Supporting Information). However, significant changes in the BLFO-MZFO composite HPT (Figure 3, bottom) have occurred. First, the HRTEM images show a more than ten times decrease in the size of the BLFO fraction from D TEM = 158 to 13 nm, which is in good agreement with XRD data (see Table 1). Second, the BLFO and MZFO fractions were compacted very tightly that led to weakly distinguishable shades in TEM images for the multiferroic and FM phases. For the accurate determination of the size of the BLFO and MZFO fractions, the differences in the values of interplanar distance according to the HRTEM images were used. Analysis of HRTEM images made it possible to estimate the width of the interphase boundaries of ≈ 1 nm. In the next section, a comparison of the width of the interphase bounda­ ries with the FM exchange length l ex will play important role in improving the magnetic and electric properties for a composite of close-packed multiferroic and FM fractions as a result of induced ferromagnetism into FE region from the FM region. According to the scanning electron microscopy (SEM) data ( Figure 4 and Supporting Information S3), the BLFO-MZFO composite (Figure 4e) is a combination of the large BLFO with D SEM = 370 nm (Figure 4a) and small MZFO (Figure 4c) parti­ cles. The large size of D SEM compared to D XRD and D TEM is due to the adhesion. [24] At the same time, the BLFO-MZFO composite MATERIALS www.advancedsciencenews.com MATERIALS www.afm-journal.de Figure 2. The TEM and HRTEM images for the initial BLFO and MZFO powders. The inserts show SAED and the fast Fourier transformation (FFT) of the HRTEM images with the lattice plane intensity profile. HPT is well compacted and has a homogeneous microstructure without clear boundaries (Figure 4g). According to the energy-dispersive X-ray spectroscopy (EDS) data, the chemical composition of the BLFO and MZFO pow­ ders, as well as both BLFO-MZFO composites, is confirmed, which corresponds approximately to the stoichiometric compo­ sition of Bi 0.9 La0.1FeO3 and Mn0.6Zn0.3Fe2.1O4 and their combi­ nations (Figure 4 and Supporting Information S4). Thus, using HPT is an effective and promising method for obtaining heterophase nanostructures consisting of closepacked, ultra-dispersed, and uniformly distributed multiferroic and FM phases. HPT results in i) a statistical uniform distribu­ tion of fractions in the sample; ii) reducing the size of phases due to the fragmentation of the particles by others with a higher microhardness that can be controlled by the number of revolutions; iii) decreasing the width of the interphase bounda­ ries until to several unit cell periods at the close-packed phases. The temperature dependences of the magnetization M ZFC( T ) and M FC ( T ) for the initial BLFO powder indicate the antiferromagnetic (AFM) nature of the interactions (Figure S5.1, Supporting Information). [7a] High values of coer­ civity H C ≈ 2.2-2.4 kOe and remanent magnetization M r ≈ 0.035 emu g -1 in the range of room temperatures (see Table 2 ) compared to H C ≈ 0.003 kOe and M r ≈ 0.0005 emu g -1 for the model multiferroic BiFeO 3 with cycloidal AFM [25] mean the destruction of the spin cycloid in the AFM iron sublattice by lan­ thanum ions. The appearance of hysteresis in the field depend­ ences of M ( H ) (see Figure S5.2, Supporting Information) is associated with the presence of weak FM in the BLFO powder. [26] The temperature and field dependences of the M ZFC( T ), M FC ( T ), and M ( H ) for the initial MZFO powder (see Sup­ porting Information S5) show its highly permeable soft FM nature (Table 2). The Curie temperature T C = 518 K (see the inset of Figure S5.1, Supporting Information) is above the room temperature and coincides with T C for Mn-Zn ferrospinels of industrial grades 3000HMC (USSR), 3C91 (Germany), ML27D (Japan), which have the same stoichiometric composition and a large initial magnetic permeability μ = 3000. [8,23,27] As the temperature increases, the magnetic parameters decrease from H C = 365 Oe, M S = 88 emu g -1 , and M r = 26 emu g -1 at T = 2 K to H C ≈ 50-80 Oe, M S ≈ 50 emu g -1 , and M r = 2-3 emu g -1 for the entire range of room temperatures from 300 to 400 K. Such www.advancedsciencenews.com MATERIALS www.afm-journal.de Figure 3. The TEM and HRTEM images for the BLFO-MZFO composite (top) and BLFO-MZFO composite HPT (bottom). The inserts show SAED, and the FFT of the HRTEM images with the lattice plane intensity profile. magnetic characteristics make it possible to easily control the magnetic properties of FM high-permeability MZFO powder with μ = 3000 by relatively small magnetic fields H ≈ 50-100 Oe. Figure 5 shows the M ZFC( T ), M FC ( T ), and M ( H ) dependences for both BLFO-MZFO composites processed by compression and HPT under external pressures of p = 0 and 1 GPa. First, we consider the magnetic properties of the composites under ambient pressure. For the BLFO-MZFO composite, with the increase in the temperature, the coercivity and magnetization decrease (see Table 2). The T C = 518 K has not changed. The non-monotonic behavior of the H C( T ) at room temperature is due to the presence of two uncompensated AFM sublattices in the ferrospinel with different temperature dependences of mag­ netization. [28] Analyzing the magnetic properties, it was found that the BLFO-MZFO composite did not exhibit individual fea­ tures and its magnetic characteristics correspond to the additive contribution of magnetic properties from 80 wt.% BLFO and 20 wt.% MZFO. Compared to the composite, the BLFO-MZFO composite HPT showed the properties of new material (Figure 5 and Table 2): i) the T C has significantly decreased from 518 to 367 K that is additionally confirmed by the Arrott plots with a complex magnetic behavior of a second-order phase transition (see Supporting Information S5); ii) the behavior of the H C( T ) became monotonic for the entire room temperature range with a stabilized valued of H C ≈ 35 Oe; iii) a new FM order appeared at T C* = 778 K; iv) an anomalous hysteresis appeared between the M ZFC( T ) and M FC ( T ) dependences, where the zero-field cooling (ZFC) curve is above the field cooling (FC) curve in the temperature range from 671 to 795 K; v) in the M FC ( T ) in contrast to the M ZFC( T ) dependence, there are no signs of FM ordering at T C*; the residual magnetization reduces to M r ≈ 0.04-0.4 emu g -1 without a significant reduc­ tion in the M S ≈ 3 emu g -1 at the room temperature. It is nec­ essary to note that the residual magnetization M r is increased 12.5 times from M = 0.032 to 0.4 emu g -1 and the coercivity is decreased 65 times from H C = 2275 to 35 Oe upon H = 30 kOe in the BLFO-MZFO composite HPT compared with the BLFO at T = 300 K. Moreover, the calculated value of the induction of the magnetic field B = µ H can take large values of ≈ 15 T on the border of the MZFO fraction with μ = 3000 and H = 50 Oe in the new composite. However, the B cannot exceed the saturation induction B S when all magnetic moments of iron are aligned along with the H . For the MZFO powder with the M S = 88 emu g -1 and a density of 5.238 g cm -3 (see Table 1 and Table 2), the B S = 4 π × 10 -4 M S (emu cm -3 ) [29] equals www.advancedsciencenews.com MATERIALS www.afm-journal.de Figure 4. The SEM and EDS data for the initial BLFO and MZFO powders, as well as the BLFO-MZFO composite processed by compression and HPT. 0.58 T. Such B S value is well consistent with the experimental value of B S = 0.525 T for the manganese ferrospinel, which has an uncompensated total magnetic moment 4.2 μ B in the ferrimagnetic iron sublattice. [30] The appearance of the B = 0.58 T in the composite means that the FM MZFO fractions with μ = 3000 even in a small H ≈ 50 Oe will induce a large inner H int ≈ 5800 Oe acting on the FE BLFO fraction. Additionally, we studied the influence of high hydrostatic pressure of p = 1 GPa on the magnetic properties of both com­ posites (see Figure 5c,d). As turned out, the pressure p trends to reduce the magnetic H C, M S , and M r parameters of the composites at different temperatures (see Table 2) modifying bond angles Fe  O  Fe and bond distances Fe  Fe, and, con­ sequently, the strength of AFM-FM exchange interactions. [31] The results obtained at room temperature are of particular interest. Both the composites under p = 1 GPa demonstrate totally opposite behavior compared with the samples under ambient pressure. For the BLFO-MZFO composite, the pres­ sure p increases the H C by 42%, reduces the M S by 23% and remains the M r whereas for the BLFO-MZFO composite HPT the H C and M r are decreased by 23% and 50%, respectively, and the M S is increased by 7%. It should be noted that such changes in magnetic properties of both composites will be correlated with the change in their polarization properties at room temperature (see '2.3. P -E properties' below). As it was shown for the ferrospinel Fe 3 O 4 , [32] the lower charge carrier density, the higher resistivity and lower saturation magnetization. SCIENCE NEWS www.advancedsciencenews.com MATERIALS www.afm-journal.de
10.1063/5.0133946 | as-prepared y=0.23, x=0.00 | as-prepared y=0.23, x=0.00 | as-prepared y=0.23, x=0.00 | Curie temperature | 774 |  | K |  |  | [text ¦ full_text ¦ rule+physbert] The RT electric field dependent polarization (P-E) for the BFBNT-BTM ( x ¼ 0.00, 0.10 x 0.27) and BF-BNT-BTM ( y ¼ 0.23, 0 x 0.15) are shown in Figs. 2(a) and 2(b), respectively. As can be seen, all the samples except y 0.10 x 0.00 exhibit good ferroelectricity at RT with nearly rectangle shape of P-E loops and E-switched displacement current (J). The coercive electric fields E C for all these samples are in the range of 55-75 kV/cm, as can be seen from the P-E and J-E curves in Fig. 2(b). Figure 2(c) shows the temperature-dependent dielectric constant e 0 ( e 0 -T) for the samples y 0.23 x 0.00 and y 0.23 x 0.10-AQ near the MPB. A sharp and frequency-independent peak at T C 774K observed for as-prepared y 0.23 x 0.00, which can be ascribed to the FE to paraelectric transition. The sample y 0.23 x 0.10AQ with slight Mn-doping shows a relatively broader and weak frequency-dependent dielectric peak at T m with T m ranging from 781.9 to 793.9 K, implying a weak relaxor FE behavior in this sample. The FE/relaxor-FE transition temperatures are comparable to those reported previously for BF-BT systems. 45 The piezoelectric coefficient d33 as a function of y and x are shown in the inset of Figs. 2(a) and 2(b), respectively. Maximum d33 are observed near y ¼ 0.23 with fixed x ¼ 0.00 and d33 drops substantially for x 0.15 with fixed y ¼ 0.23. This composition dependent piezoelectricity resembles those in the typical piezoceramics PbZr1 x Ti x O3 (PZT), 46,47 which implies an MPB feature for the samples y ¼ 0.23 and 0.00 x 0.10. The samples near the MPB usually show the best piezoelectric properties, which can be ascribed to the easier polarization rotation with respect to the flattened free energy profile at the MPB. 43,48 It is noted that the smaller d33 after the air quenching for y 0.23 x 0.00 might be due to the quenching induced changes in phase fraction.
local-pdf/4d3fe4ad46460542 | PZT | PZT | PZT | Curie temperature | 355 | around | °C | {'sample_context': 'PZT phase in 3BFO_n/7PZT_m composite sintered at Ts=650 °C; anomaly absent at Ts=700 °C'} |  | [text ¦ full_text ¦ rule] Fig. 3. The SEM images of 5BFO/5PZT with micro and nano grain size sintered at 700 °C. <!-- image --> active mode in the cubic paraelectric phase [33]. Raman spectrum of BFO has three sharp bands at 74, 140, and 172 cm -1 attributed to E , E + A 1-1, and A 1-2 [34]. Those three bands are marked as character­ istic of BFO in Fig. 5d. The above-mentioned main bands of PZT and BFO are observed in the system sintered at 650-700 °C. Especially the bands at 140 and 172 ( E + A 1-1 and A 1-2 modes of BFO) indicate their composite-like structures. However, the E (TO2) mode at 200 cm -1 of composites is weaker than that of PZT powder, which may result from the influence of BFO addition on modes from the Zr and Ti atoms. The new band at 640 cm -1 is observed in composites ( T s &gt; 650 °C). This new band may result from the symmetrical stretching vibrations of the basal oxygen ions of the FeO6 octa­ hedra [35]. SEM images of 3BFO n /7PZT m sintered at different temperatures are shown in Fig. 5e, f, and g. The composite consists of BFO and PZT particles separated at Ts = 650 °C. The EDS results suggest that the small particles belong to BFO, and the more oversized agglomerates mainly attribute to PZT. As the sintering temperature increases, the particles starte to merge, and the boundaries disappeare at 700 °C. Besides, dielectric measurement also confirms this result. As shown in Fig. 6, the real dielectric permittivity of the 3BFO n /7PZT m com­ posite sintered at T s = 650 °C suggests a dielectric anomaly at the PZT's Curie temperature T C around 355 °C. However, the anomaly at 355 °C disappears when T s increases to 700 °C.
local-pdf/e0b7c7f789f25ed2 | BF-BKT-BT sample x = 0.4 | BF-BKT-BT sample x = 0.4 | BF-BKT-BT sample x = 0.4 | Curie temperature | 742.6 | ~ | K |  |  | [text ¦ full_text ¦ rule+physbert] Figure Ŝ shows the temperature dependent dielectric constant ǻε ′ -TǼ at different frequencies for the BF-BKT-BT samples. It is seen that all the samples except for x ȹ=ȹŖ.Ś show a frequency-dependent peak in the temperature range of ŝŖŖ-ŞŖŖ K in the ε ′ -T curves, which should be corresponding to the possible relaxor FE to paraelectric phase transition temperature. The frequency dependent dielectric peak temperature ­ Tm for the ε ′ -T curves near ~ȹŝŜŖ K for the selected sample x ȹ=ȹŖ.Ş obeys well the Vogel-Fulcher ǻV-FǼ relation, f ȹ=ȹ f Ŗ expǻ-ȹ­ E Ŗ /k B (T m -ȹ­ T f ǼǼ, with ­ E Ŗ the energy barrier to dipole reorientation, f Ŗ the attempt frequency, and ­ T f the critical temperature where all the relaxation times diverge. The best-fit analysis of the data to the V-F relation yields a value of ­ T f ȹ=ȹŝśř.Ş K, which is close to the peak temperature ­ T m. This result together with the RT FE hysteresis loop and displacement current peak ǻsee Fig. śa and bǼ evidently shows a relaxor ferroelectricity for x ȹ=ȹŖ.Ş. The sample x ȹ=ȹŖ.Ś near the MPB shows frequency-independent peak near the FE Curie temperature ­ T C ȹ~ȹŝŚŘ.Ŝ K, which indicates a normal FE behavior for x ȹ=ȹŖ.Ś and is in great contrast with those for other samples. It is noted that high values of the dielectric constant at the peak position for the BF-BKT-BT samples in Fig. Ŝ were also usually reported in other BFO-based systems [Ş, ŗŝ -ŗş]. The large dielectric constant at high temperature and low frequencies in the BFO-based systems can be ascribed to the combined effects of the increasing electric conductivity due to oxygen vacancy-related space charges [ŘŖ], the increased grain size and the chemical substitution [Řŗ].
10.1016/j.actamat.2023.119044 | BFO | BFO | BFO | Curie temperature | 1100 | ~ | K |  |  | [text ¦ full_text ¦ rule] Among the rare RT multiferroics, the converse ME effects in BFO with both high FE Curie temperature (TC ~1100 K) and high N ´ eel temperature (TN~643 K) have attracted especially much attention. E control of antiferromagnetic (AFM) domains at RT via the coupling of the FE and magnetic domains to ferroelastic domains has been observed in BFO film [4,14]. RT E -induced switching of the canted AFM moment due to coupled Dzyaloshinskii -Moriya (DM) vector and FE polarization was also revealed in BFO film [19]. However, since all these reported E control of M in BFO is mediated by a FE domain reversal/reorientaion, relatively large voltage is required to control M , which is detrimental and challenging for ME devices [3]. It has also been reported that the L.-H. Yin et al. <!-- image --> <!-- image --> E -induced phase transition near the morphotropic phase boundary (MPB) might also show large ME response [20,21]. MPB in FE perov­ skites is a composition region that separates tetragonal ( T ) and rhom­ bohedral ( R ) phases. FEs near the MPB, e.g., Pb(Zr1x Ti x )O3 (PZT) with x ~0.48, usually show optimized piezoelectricity due to the easy polar­ ization rotation and low energy barrier between the coexisting two phases [22]. Here we demonstrate a promising mechanism for lowE control of M via lattice distortion and/or phase transformation in multiferroic 0.58BiFeO3 -0.42Bi0.5K0.5TiO3 (BF-BKT) single crystals near the MPB. The BF-BKT single crystal is found to show a robust macroscopic control of M even at very low E at RT. Our results show a close relation between E control of M and E -induced lattice distortion and phase transformation in the BF-BKT crystal near the MPB, indicating a promising mechanism to realize possible lowE switching of M via designing devices based on multiferroics near the MPB.
10.1016/j.actamat.2023.119044 | BFBKT crystal | BFBKT crystal | BFBKT crystal | Curie temperature | 671.5 | about | K |  |  | [text ¦ full_text ¦ rule+physbert+physbert] L.-H. Yin et al. induced by the simultaneous incorporation of K and Ti at Bi and Fe sites, respectively, results in the great reduction of the AFM N ´ eel temperature (see Fig. 2(a)), which is likely accompanied with a substantial sup­ pression of the cycloidal spin structure. This H -induced spin-reorientation, as shown by the M-H and Mθ curves in Fig. 2 for BF-BKT, might imply a destruction of the cycloidal spin structure and a formation of a homogeneous AFM state, reminiscent of that in other BFO-based systems [35,28]. Fig. 2(e) shows the RT polarization-electric field ( P -E ) hysteresis loops and displacement currentE ( J -E ) curves along [001]PC axis for BFBKT crystal. Good ferroelectricity with clear E -switched P and J near the coercive electric field of EC~ ± 50 -60 kV/cm was observed for the crystal. The strain versus E ( S-E ) at RT also shows butterfly-type shape with a minimum at about E C~ ± 35 kV/cm (see Fig. 2(f)). The FE curie temperature TC of the crystal is about 671.5 K, as indicated by the peak in the temperature dependent dielectric constant ( ε' -T ) curves at different frequencies in Fig. 2(f). This FE TC is consistent with that re­ ported previously in similar BFO-based solid solutions [26].
10.1111/jace.19555 | (1-y)BFC-yBTM (x=0.03, y=0.27) | (1-y)BFC-yBTM (x=0.03, y=0.27) | (1-y)BFC-yBTM (x=0.03, y=0.27) | Curie temperature | 795.2 | approximately | K |  |  | [text ¦ full_text ¦ rule+physbert] Figure 3A and its inset show the RT polarization-electric field (P-E) hysteresis loops and the displacement currentE (I-E) curve for the samples (1y )BFCy BTM ( x = 0.03, 0.15 ≤ y ≤ 0.33). Good ferroelectricity with low leakage and clear E -switched P and I at RT were observed for all the samples, as shown in Figure 3A. Compared with the (1y )BFCy BTM ( x = 0.0), the Cr-Mn co-doped samples show much improved leakage and FE polarization, which might be due to the doping-induced decrease in the oxygen vacancy-related defects. Figure 3B shows the temperature dependence of the dielectric constant ( ε' -T) for the sample y 0.27 × 0.03 at different frequencies. A sharp and nearly frequency-independent dielectric peak at T C ∼ 795.2 K, corresponding to the FE to paraelectric (PE) transition, can be observed. This dielectric peak temperature ( ∼ 795.2 K) is very close to the anomaly temperature ( ∼ 792.1 K) in the DSC curve, confirming the FE-PE transition near T C for y 0.27 × 0.03.
local-pdf/d6275e45598fdba0 | composite sample of 24 h | composite sample of 24 h | composite sample of 24 h | Curie temperature | 129 |  | °C |  |  | [text ¦ full_text ¦ rule+physbert+physbert] <!-- image --> The variation of dielectric constant and dielectric loss with temperature of composite samples is shown in Fig. 6. Composite sample of 24 h possess a di ff used but recognized transition temperature (paraelectric-ferroelectric phase transition) at 129 °C while more fl attened and broad transition were observed for other composite samples (Fig. 6a). Similar observations were reported by Ghosh et. al. [34] for nanocrystalline BaTiO3 composites. The reason of such fl attened peaks can be associated with submicron size of the composite material. Since the transition is broad, therefore in the present case the e ff ect of grain size reduction on the transition temperature cannot be examined with certainty. However, very recently, Wang et.al. [32] has mentioned that good dielectric behavior can be observed even with 8 nm particle prepared by two step method. Further, the dielectric constant increases towards high temperature range for all composites samples. Fig. 6b shows the variation of dielectric losses with temperature and it is observed from these curves that the dielectric loss decreases as temperature increases, attain a certain lowest value and then again increases with temperature. Fig. 3. Rietveld re fi ned X-ray di ff raction pattern of BaTiO3 (48 h); # indicates the BaCO3 phase. <!-- image --> Table 1 Lattice parameters of BaTiO3 samples. ¦ BaTiO 3 ¦ a (Å) ¦ b (Å) ¦ c (Å) ¦ c/a ¦ ¦-----------¦---------¦---------¦---------¦-------¦ ¦ Pristine ¦ 4.007 ¦ 4.007 ¦ 4.0232 ¦ 1.004 ¦ ¦ 48 h ¦ 3.999 ¦ 3.999 ¦ 4.0253 ¦ 1.006 ¦
10.1016/j.ceramint.2022.11.245 | pristine BFO ceramic | pristine BFO ceramic | pristine BFO ceramic | Curie temperature | 830 | ~ | °C |  |  | [text ¦ full_text ¦ rule+physbert] earth metals and B -site as transition metals have gained much attention owing to their cost effectiveness and superficial synth­ esis. Moreover, these perovskites are highly in business because of their structural tunability and for some practical reasons, the compositional variations at A and B sites can also be made quite easily [5]. Amongst the single phase AB O3 type perovskite oxides, the pristine BFO ceramic possesses a high Curie temperature of ∼ 830 °C and Neel temperature of ∼ 370 °C that depicts highly ferroelectric and G-type anti-ferromagnetic behavior, simulta­ neously [6]. One of the promising features of BFO being the sole single-phase material is that it exhibits multiferroicity above room temperature (RT) while other perovskites often show this feature well below RT. Apart from having such unique virtues, it has encountered with some serious issues like high leakage cur­ rent due to volatilization of Bi 3+ ion when it is exposed to heat treatment, whereas the cause of G- type anti-ferromagnetism associated with cycloidal spin modulation is due to valency var­ iation of Fe ion [7,8]. In contrast, BFO has various merits such as cost effectiveness, low energy band gap ( Eg ∼ 2.2 eV), and high spontaneous polarization ( PS ∼ 100 µC/cm 2 ), but its moderate <!-- image --> <!-- image --> ]]]]]] Fig. 1. Schematic representation of the synthesis process.
10.1016/j.ceramint.2022.11.245 | BFO-BTO composite | BFO-BTO composite | BFO-BTO composite | Curie temperature | 580 | over ~ | °C |  |  | [text ¦ full_text ¦ rule+physbert+physbert] <!-- image --> remanent polarization and un-stability at RT hindered its wide­ spread usage in multi-state device applications [9-11]. One of the convenient ways to avoid the phase transition (i.e., secondary phases) of BFO ceramics is the composite formation through the inclusion of some other ABO3 -type structure [12]. BaTiO3 (BTO) is one of the famous and stable type-1 ferroelectric materials having low leakage current compared to that of BFO and proved a vital option for composite making with BFO [13]. The significant piezoelectric nature of BFO-BTO composite with a high curie tem­ perature of over ∼ 580 °C made it a substantial alternative to leadbased ceramics such as PbZrTiO3 [14,15]. Consequently, BFO-BTO ceramics showed better ferroelectric behavior. A similar attempt at composite synthesis was done by Ji et al., (2021) and they prepared (1-x)BFO + xBTO (x = 0.2-0.4) composite aided by the microwave sintering (MWS) method and conventional sintering (CS) method and maximum value of remanent polarization ( PR ) for MWS and CS was recorded as 2.22 µC/cm 2 and 3.74 µC/cm 2 at x = 0.35, respec­ tively [16]. But insufficient ferromagnetic behavior was also en­ countered for this specific composite [17].
10.1016/j.jallcom.2019.05.068 | BT-CF randomly mixed ceramic composite | BT-CF randomly mixed ceramic composite | BT-CF randomly mixed ceramic composite | Curie temperature | 720 | approximately | K |  |  | [text ¦ full_text ¦ rule] Fig. 9(b) shows the temperature dependence of the magnetization for the randomly mixed and layered ceramic composites at a fi eld cooling (FC) sequence, under the application of a magnetic fi eld H ⊥ ¼ 10 kOe. A method for accurately determining the magnetic anomalies is to derive the magnetization with respect to temperature. The corresponding dM/dT vs . temperature plot is shown in the Inset of Fig. 9(b) and evidence a two major peaks, one at ~720 K for the randomly mixed ceramic and at ~746 K for the layered one, corresponding to the ferrimagnetic-to-paramagnetic phase transition and one at ~632 K for both types of ceramics. Similar anomalies were reported for CF-PT composites [20] and for other cobalt ferrites produced by various methods [47,48] and is assigned to some cation re-arrangements. The Curie temperature is affected by doping and the difference of 26 K in their values for the two types of ceramic composites may be assigned to various doping levels determined by the different types of interfaces in the randomly mixed composite with respect to the layered one. Fig. 9. (a) Room temperature M(H) loops for the BT-CF randomly mixed and layered composite under the magnetic fi eld applied parallel/perpendicular to the layers. Inset: magni fi cation of the low- fi eld region. (b) Magnetization vs. temperature dependences of the composites ( fi eld applied out-of-plane). Inset: the derivative dM/dT as a function of temperature.
10.1016/j.jallcom.2019.05.068 | BT-CF layered ceramic composite | BT-CF layered ceramic composite | BT-CF layered ceramic composite | Curie temperature | 746 | approximately | K |  |  | [text ¦ full_text ¦ rule] Fig. 9(b) shows the temperature dependence of the magnetization for the randomly mixed and layered ceramic composites at a fi eld cooling (FC) sequence, under the application of a magnetic fi eld H ⊥ ¼ 10 kOe. A method for accurately determining the magnetic anomalies is to derive the magnetization with respect to temperature. The corresponding dM/dT vs . temperature plot is shown in the Inset of Fig. 9(b) and evidence a two major peaks, one at ~720 K for the randomly mixed ceramic and at ~746 K for the layered one, corresponding to the ferrimagnetic-to-paramagnetic phase transition and one at ~632 K for both types of ceramics. Similar anomalies were reported for CF-PT composites [20] and for other cobalt ferrites produced by various methods [47,48] and is assigned to some cation re-arrangements. The Curie temperature is affected by doping and the difference of 26 K in their values for the two types of ceramic composites may be assigned to various doping levels determined by the different types of interfaces in the randomly mixed composite with respect to the layered one. Fig. 9. (a) Room temperature M(H) loops for the BT-CF randomly mixed and layered composite under the magnetic fi eld applied parallel/perpendicular to the layers. Inset: magni fi cation of the low- fi eld region. (b) Magnetization vs. temperature dependences of the composites ( fi eld applied out-of-plane). Inset: the derivative dM/dT as a function of temperature.