## facts
document_id | paper_id | doi | article_title | publication_name | publisher | year | source_path | material_reported | material_normalized | property | value | unit | qualifier | conditions | evidence_ids | processing_issues
local-pdf/d13a6634f5c93180 | 1 | local-pdf/d13a6634f5c93180 |  |  |  |  | F:\Python_Project\ComProScanner\tmp\offline_reprocess_001_030\pdfs\1-纳米粉体-BiFeO3-(0.2,0.3,0.4)CoFe2O4溶胶凝胶纳米复合磁介电-2017-JAC- BiFeO3-CoFe2O4-Magnetic, dielectric and magnetoelectric properties of BiFeO3-CoFe2O4.pdf | BiFeO3 | BiFeO3 | Curie temperature | 1103 | K |  | {} | ["local_pdf_d13a6634f5c93180_FULL_TEXT_0003_TEXT"]
10.1063/1.5131055 | 10 | 10.1063/1.5131055 |  |  |  |  | F:\Python_Project\ComProScanner\tmp\offline_reprocess_001_030\pdfs\10-MnCu共掺杂铁酸铋-钛酸钡固溶体-2020-JAP-Enhanced multiferroicity in Mn- and Cu-modified 0.7BiFeO3.pdf | BF-BCT | BF-BCT | Curie temperature | 683 | K |  | {"frequency": "100 kHz"} | ["10_1063_1_5131055_FULL_TEXT_0011_TEXT"] | material_name_unresolved
10.1063/1.5131055 | 10 | 10.1063/1.5131055 |  |  |  |  | F:\Python_Project\ComProScanner\tmp\offline_reprocess_001_030\pdfs\10-MnCu共掺杂铁酸铋-钛酸钡固溶体-2020-JAP-Enhanced multiferroicity in Mn- and Cu-modified 0.7BiFeO3.pdf | BF-BCT-C | BF-BCT-C | Curie temperature | 692 | K |  | {"frequency": "100 kHz"} | ["10_1063_1_5131055_FULL_TEXT_0011_TEXT"] | material_name_unresolved
10.1063/1.5131055 | 10 | 10.1063/1.5131055 |  |  |  |  | F:\Python_Project\ComProScanner\tmp\offline_reprocess_001_030\pdfs\10-MnCu共掺杂铁酸铋-钛酸钡固溶体-2020-JAP-Enhanced multiferroicity in Mn- and Cu-modified 0.7BiFeO3.pdf | BF-BCT-M | BF-BCT-M | Curie temperature | 690 | K |  | {"frequency": "100 kHz"} | ["10_1063_1_5131055_FULL_TEXT_0011_TEXT"] | material_name_unresolved
10.1063/1.5131055 | 10 | 10.1063/1.5131055 |  |  |  |  | F:\Python_Project\ComProScanner\tmp\offline_reprocess_001_030\pdfs\10-MnCu共掺杂铁酸铋-钛酸钡固溶体-2020-JAP-Enhanced multiferroicity in Mn- and Cu-modified 0.7BiFeO3.pdf | BF-BCT-CM | BF-BCT-CM | Curie temperature | 687 | K |  | {"frequency": "100 kHz"} | ["10_1063_1_5131055_FULL_TEXT_0011_TEXT"] | material_name_unresolved
10.1007/s10854-022-08492-3 | 12 | 10.1007/s10854-022-08492-3 |  |  |  |  | F:\Python_Project\ComProScanner\tmp\offline_reprocess_001_030\pdfs\12-CrMn共掺杂铁酸铋钛酸钡固溶体-2022-J Mater Sci Mater Electron.pdf | BiFeO3 | BiFeO3 | Curie temperature | 1100 | K | ~ | {} | ["10_1007_s10854_022_08492_3_FULL_TEXT_0002_TEXT"]
10.1007/s10854-022-08492-3 | 12 | 10.1007/s10854-022-08492-3 |  |  |  |  | F:\Python_Project\ComProScanner\tmp\offline_reprocess_001_030\pdfs\12-CrMn共掺杂铁酸铋钛酸钡固溶体-2022-J Mater Sci Mater Electron.pdf | y=0.24, x=0.01 | 0.76BiFe0.99Cr0.01O3-0.24BaTi0.99Mn0.01O3 [y=0.24, x=0.01] | Curie temperature | 853.1 | K |  | {"E_bias": "0 V"} | ["10_1007_s10854_022_08492_3_FULL_TEXT_0011_TEXT"] | material_parent_inferred_review
local-pdf/f632a01543d4e2d3 | 14 | local-pdf/f632a01543d4e2d3 |  |  |  |  | F:\Python_Project\ComProScanner\tmp\offline_reprocess_001_030\pdfs\14-Bi0⋅9La0⋅1FeO3SrCoO3新组合-2024-JMRT-Rapid switching capability and efficient magnetoelectric coupling mediated.pdf | BiFeO3 | BiFeO3 | Curie temperature | 1103 | K |  | {} | ["local_pdf_f632a01543d4e2d3_FULL_TEXT_0004_TEXT"]
10.1063/5.0026210 | 15 | 10.1063/5.0026210 |  |  |  |  | F:\Python_Project\ComProScanner\tmp\offline_reprocess_001_030\pdfs\15-BFO、BCTO Mn掺杂-2020-JAP--Improved ferroelectric, piezoelectric, and magnetic.pdf | 0.6BiFeO3 - 0.4Bi0.5K0.5TiO3 | 0.6BiFeO3 - 0.4Bi0.5K0.5TiO3 | Curie temperature | 703 | K |  | {} | ["10_1063_5_0026210_FULL_TEXT_0005_TEXT"]
10.1063/5.0026210 | 15 | 10.1063/5.0026210 |  |  |  |  | F:\Python_Project\ComProScanner\tmp\offline_reprocess_001_030\pdfs\15-BFO、BCTO Mn掺杂-2020-JAP--Improved ferroelectric, piezoelectric, and magnetic.pdf | 0.6BiFe0.85Co0.15O3 - 0.4(Bi0.5K0.5)TiO3 | 0.6BiFe0.85Co0.15O3 - 0.4(Bi0.5K0.5)TiO3 | Curie temperature | 690 | K |  | {} | ["10_1063_5_0026210_FULL_TEXT_0005_TEXT"]
10.1063/5.0026210 | 15 | 10.1063/5.0026210 |  |  |  |  | F:\Python_Project\ComProScanner\tmp\offline_reprocess_001_030\pdfs\15-BFO、BCTO Mn掺杂-2020-JAP--Improved ferroelectric, piezoelectric, and magnetic.pdf | 0.67Bi1.05Fe0.97Ga0.03O3 - 0.33BaTiO3 | 0.67Bi1.05Fe0.97Ga0.03O3 - 0.33BaTiO3 | Curie temperature | 727 | K |  | {} | ["10_1063_5_0026210_FULL_TEXT_0005_TEXT"]
10.1063/5.0026210 | 15 | 10.1063/5.0026210 |  |  |  |  | F:\Python_Project\ComProScanner\tmp\offline_reprocess_001_030\pdfs\15-BFO、BCTO Mn掺杂-2020-JAP--Improved ferroelectric, piezoelectric, and magnetic.pdf | 0.67BiFeO3 - 0.33Ba0.70Ca0.30TiO3 | 0.67BiFeO3 - 0.33Ba0.70Ca0.30TiO3 | Curie temperature | 634 | K |  | {} | ["10_1063_5_0026210_FULL_TEXT_0005_TEXT"]
10.1063/5.0026210 | 15 | 10.1063/5.0026210 |  |  |  |  | F:\Python_Project\ComProScanner\tmp\offline_reprocess_001_030\pdfs\15-BFO、BCTO Mn掺杂-2020-JAP--Improved ferroelectric, piezoelectric, and magnetic.pdf | 0.725BiFeO3 - 0.275Ba0.85Ca0.15Ti0.9Zr0.075Sn0.025O3 | 0.725BiFeO3 - 0.275Ba0.85Ca0.15Ti0.9Zr0.075Sn0.025O3 | Curie temperature | 673 | K |  | {} | ["10_1063_5_0026210_FULL_TEXT_0005_TEXT"]
10.1063/5.0026210 | 15 | 10.1063/5.0026210 |  |  |  |  | F:\Python_Project\ComProScanner\tmp\offline_reprocess_001_030\pdfs\15-BFO、BCTO Mn掺杂-2020-JAP--Improved ferroelectric, piezoelectric, and magnetic.pdf | 0.7Bi0.9925Ca0.0075FeO3 - 0.3BaTiO3 +0.3 wt.% MnO2 | 0.7Bi0.9925Ca0.0075FeO3 - 0.3BaTiO3 +0.3 wt.% MnO2 | Curie temperature | 711 | K |  | {} | ["10_1063_5_0026210_FULL_TEXT_0005_TEXT"]
10.1063/5.0026210 | 15 | 10.1063/5.0026210 |  |  |  |  | F:\Python_Project\ComProScanner\tmp\offline_reprocess_001_030\pdfs\15-BFO、BCTO Mn掺杂-2020-JAP--Improved ferroelectric, piezoelectric, and magnetic.pdf | 0.74BiFeO3 - 0.26(Ba0.85Ca0.15)TiO3 - 0.8 wt.% MnO2 | 0.74BiFeO3 - 0.26(Ba0.85Ca0.15)TiO3 - 0.8 wt.% MnO2 | Curie temperature | 698 | K |  | {} | ["10_1063_5_0026210_FULL_TEXT_0005_TEXT", "10_1063_5_0026210_FULL_TEXT_0006_TEXT"]
10.1063/5.0026210 | 15 | 10.1063/5.0026210 |  |  |  |  | F:\Python_Project\ComProScanner\tmp\offline_reprocess_001_030\pdfs\15-BFO、BCTO Mn掺杂-2020-JAP--Improved ferroelectric, piezoelectric, and magnetic.pdf | 0.74BiFeO3 - 0.26(Ba0.85Ca0.15)TiO3 - 1.2 wt.% MnO2 | 0.74BiFeO3 - 0.26(Ba0.85Ca0.15)TiO3 - 1.2 wt.% MnO2 | Curie temperature | 689 | K |  | {} | ["10_1063_5_0026210_FULL_TEXT_0005_TEXT"]
10.1063/5.0026210 | 15 | 10.1063/5.0026210 |  |  |  |  | F:\Python_Project\ComProScanner\tmp\offline_reprocess_001_030\pdfs\15-BFO、BCTO Mn掺杂-2020-JAP--Improved ferroelectric, piezoelectric, and magnetic.pdf | BF-BCT-Mn-x (x=0) | 0.74BiFeO3-0.26(Ba0.85Ca0.15)TiO3-0wt.%MnO2 (x=0) | Curie temperature | 732 | K |  | {} | ["10_1063_5_0026210_FULL_TEXT_0015_TEXT"]
10.1063/5.0026210 | 15 | 10.1063/5.0026210 |  |  |  |  | F:\Python_Project\ComProScanner\tmp\offline_reprocess_001_030\pdfs\15-BFO、BCTO Mn掺杂-2020-JAP--Improved ferroelectric, piezoelectric, and magnetic.pdf | 0.74BiFeO3-0.26(Ba0.85Ca0.15)TiO3-x wt.% MnO2 | 0.74BiFeO3-0.26(Ba0.85Ca0.15)TiO3-x wt.% MnO2 | Curie temperature | 698 | K |  | {} | ["10_1063_5_0026210_FULL_TEXT_0019_TEXT"] | material_variables_unresolved
10.1021/acsnano.2c07215 | 17 | 10.1021/acsnano.2c07215 |  |  |  |  | F:\Python_Project\ComProScanner\tmp\offline_reprocess_001_030\pdfs\17-top-俩顺电产生磁电耦合-2022-acs nano-interface-driven-multiferroicity-in-cubic-batio3-srtio3-nanocomposites.pdf | bulk BiFeO3 | bulk BiFeO3 | Curie temperature | 1103 | K | ~ | {} | ["10_1021_acsnano_2c07215_FULL_TEXT_0002_TEXT"]
10.1002/adfm.202113022 | 19 | 10.1002/adfm.202113022 |  |  |  |  | F:\Python_Project\ComProScanner\tmp\offline_reprocess_001_030\pdfs\19-高压扭转-2022-Adv Funct Materials - Novel Multiferroic‐Like Nanocomposite with High Pressure‐Modulated Magnetic and.pdf | MZFO ferrospinel | Mn0.6Zn0.3Fe2.1O4 ferrospinel | Curie temperature | 501 | K |  | {} | ["10_1002_adfm_202113022_FULL_TEXT_0003_TEXT"]
10.1002/adfm.202113022 | 19 | 10.1002/adfm.202113022 |  |  |  |  | F:\Python_Project\ComProScanner\tmp\offline_reprocess_001_030\pdfs\19-高压扭转-2022-Adv Funct Materials - Novel Multiferroic‐Like Nanocomposite with High Pressure‐Modulated Magnetic and.pdf | initial MZFO powder | initial Mn0.6Zn0.3Fe2.1O4 powder | Curie temperature | 518 | K |  | {} | ["10_1002_adfm_202113022_FULL_TEXT_0011_TEXT"]
10.1002/adfm.202113022 | 19 | 10.1002/adfm.202113022 |  |  |  |  | F:\Python_Project\ComProScanner\tmp\offline_reprocess_001_030\pdfs\19-高压扭转-2022-Adv Funct Materials - Novel Multiferroic‐Like Nanocomposite with High Pressure‐Modulated Magnetic and.pdf | Mn-Zn ferrospinels of industrial grades 3000HMC (USSR), 3C91 (Germany), ML27D (Japan) | Mn-Zn ferrospinels of industrial grades 3000HMC (USSR), 3C91 (Germany), ML27D (Japan) | Curie temperature | 518 | K |  | {} | ["10_1002_adfm_202113022_FULL_TEXT_0011_TEXT"] | material_name_unresolved
10.1002/adfm.202113022 | 19 | 10.1002/adfm.202113022 |  |  |  |  | F:\Python_Project\ComProScanner\tmp\offline_reprocess_001_030\pdfs\19-高压扭转-2022-Adv Funct Materials - Novel Multiferroic‐Like Nanocomposite with High Pressure‐Modulated Magnetic and.pdf | BLFO-MZFO composite (80 wt.% BLFO / 20 wt.% MZFO) | Bi0.9La0.1FeO3-Mn0.6Zn0.3Fe2.1O4 composite (80 wt.% Bi0.9La0.1FeO3 / 20 wt.% Mn0.6Zn0.3Fe2.1O4) | Curie temperature | 518 | K |  | {} | ["10_1002_adfm_202113022_FULL_TEXT_0012_TEXT"]
10.1002/adfm.202113022 | 19 | 10.1002/adfm.202113022 |  |  |  |  | F:\Python_Project\ComProScanner\tmp\offline_reprocess_001_030\pdfs\19-高压扭转-2022-Adv Funct Materials - Novel Multiferroic‐Like Nanocomposite with High Pressure‐Modulated Magnetic and.pdf | BLFO-MZFO composite | Bi0.9La0.1FeO3-Mn0.6Zn0.3Fe2.1O4 composite | Curie temperature | 518 | K |  | {} | ["10_1002_adfm_202113022_FULL_TEXT_0013_TEXT", "10_1002_adfm_202113022_FULL_TEXT_0012_EQ_01"]
10.1002/adfm.202113022 | 19 | 10.1002/adfm.202113022 |  |  |  |  | F:\Python_Project\ComProScanner\tmp\offline_reprocess_001_030\pdfs\19-高压扭转-2022-Adv Funct Materials - Novel Multiferroic‐Like Nanocomposite with High Pressure‐Modulated Magnetic and.pdf | BLFO-MZFO composite HPT | Bi0.9La0.1FeO3-Mn0.6Zn0.3Fe2.1O4 composite HPT | Curie temperature | 367 | K |  | {} | ["10_1002_adfm_202113022_FULL_TEXT_0013_TEXT"] | material_name_unresolved
10.1002/adfm.202113022 | 19 | 10.1002/adfm.202113022 |  |  |  |  | F:\Python_Project\ComProScanner\tmp\offline_reprocess_001_030\pdfs\19-高压扭转-2022-Adv Funct Materials - Novel Multiferroic‐Like Nanocomposite with High Pressure‐Modulated Magnetic and.pdf | BLFO-MZFO composite HPT | Bi0.9La0.1FeO3-Mn0.6Zn0.3Fe2.1O4 composite HPT | Curie temperature | 778 | K | new FM order (T_C*) | {} | ["10_1002_adfm_202113022_FULL_TEXT_0013_TEXT"] | material_name_unresolved
10.1002/adfm.202113022 | 19 | 10.1002/adfm.202113022 |  |  |  |  | F:\Python_Project\ComProScanner\tmp\offline_reprocess_001_030\pdfs\19-高压扭转-2022-Adv Funct Materials - Novel Multiferroic‐Like Nanocomposite with High Pressure‐Modulated Magnetic and.pdf | MZFO fraction | Mn0.6Zn0.3Fe2.1O4 fraction | Curie temperature | 367 | K |  | {} | ["10_1002_adfm_202113022_FULL_TEXT_0016_TEXT", "10.1002_adfm.202113022_TABLE_0002", "10_1002_adfm_202113022_FULL_TEXT_0016_EQ_01"]
10.1002/adfm.202113022 | 19 | 10.1002/adfm.202113022 |  |  |  |  | F:\Python_Project\ComProScanner\tmp\offline_reprocess_001_030\pdfs\19-高压扭转-2022-Adv Funct Materials - Novel Multiferroic‐Like Nanocomposite with High Pressure‐Modulated Magnetic and.pdf | BLFO fraction | Bi0.9La0.1FeO3 fraction | Curie temperature | 950 | K |  | {} | ["10_1002_adfm_202113022_FULL_TEXT_0016_TEXT", "10.1002_adfm.202113022_TABLE_0002", "10_1002_adfm_202113022_FULL_TEXT_0016_EQ_01"]
10.1002/adfm.202113022 | 19 | 10.1002/adfm.202113022 |  |  |  |  | F:\Python_Project\ComProScanner\tmp\offline_reprocess_001_030\pdfs\19-高压扭转-2022-Adv Funct Materials - Novel Multiferroic‐Like Nanocomposite with High Pressure‐Modulated Magnetic and.pdf | BLFO-MZFO nanocomposite HPT | Bi0.9La0.1FeO3-Mn0.6Zn0.3Fe2.1O4 nanocomposite HPT | Curie temperature | 367 | K |  | {} | ["10_1002_adfm_202113022_FULL_TEXT_0027_TEXT"] | material_name_unresolved
10.1002/adfm.202113022 | 19 | 10.1002/adfm.202113022 |  |  |  |  | F:\Python_Project\ComProScanner\tmp\offline_reprocess_001_030\pdfs\19-高压扭转-2022-Adv Funct Materials - Novel Multiferroic‐Like Nanocomposite with High Pressure‐Modulated Magnetic and.pdf | MZFO powder (Mn0.6Zn0.3Fe2.1O4) | Mn0.6Zn0.3Fe2.1O4 powder (Mn0.6Zn0.3Fe2.1O4) | Curie temperature | 518 | K |  | {} | ["10.1002_adfm.202113022_TABLE_0001"]
10.1002/adfm.202113022 | 19 | 10.1002/adfm.202113022 |  |  |  |  | F:\Python_Project\ComProScanner\tmp\offline_reprocess_001_030\pdfs\19-高压扭转-2022-Adv Funct Materials - Novel Multiferroic‐Like Nanocomposite with High Pressure‐Modulated Magnetic and.pdf | Mn-Zn ferrospinels of industrial grades 3000HMC (USSR), 3C91 (Germany), ML27D (Japan), same stoichiometric composition as MZFO | Mn-Zn ferrospinels of industrial grades 3000HMC (USSR), 3C91 (Germany), ML27D (Japan), same stoichiometric composition as Mn0.6Zn0.3Fe2.1O4 | Curie temperature | 518 | K |  | {} | ["10.1002_adfm.202113022_TABLE_0001"] | material_name_unresolved
10.1002/adfm.202113022 | 19 | 10.1002/adfm.202113022 |  |  |  |  | F:\Python_Project\ComProScanner\tmp\offline_reprocess_001_030\pdfs\19-高压扭转-2022-Adv Funct Materials - Novel Multiferroic‐Like Nanocomposite with High Pressure‐Modulated Magnetic and.pdf | BLFO-MZFO composite processed by compression | Bi0.9La0.1FeO3-Mn0.6Zn0.3Fe2.1O4 composite processed by compression | Curie temperature | 518 | K |  | {} | ["10.1002_adfm.202113022_TABLE_0001"]
10.1002/adfm.202113022 | 19 | 10.1002/adfm.202113022 |  |  |  |  | F:\Python_Project\ComProScanner\tmp\offline_reprocess_001_030\pdfs\19-高压扭转-2022-Adv Funct Materials - Novel Multiferroic‐Like Nanocomposite with High Pressure‐Modulated Magnetic and.pdf | BLFO-MZFO composite processed by HPT | Bi0.9La0.1FeO3-Mn0.6Zn0.3Fe2.1O4 composite processed by HPT | Curie temperature | 367 | K |  | {} | ["10.1002_adfm.202113022_TABLE_0001"] | material_name_unresolved
10.1002/adfm.202113022 | 19 | 10.1002/adfm.202113022 |  |  |  |  | F:\Python_Project\ComProScanner\tmp\offline_reprocess_001_030\pdfs\19-高压扭转-2022-Adv Funct Materials - Novel Multiferroic‐Like Nanocomposite with High Pressure‐Modulated Magnetic and.pdf | BLFO fraction | Bi0.9La0.1FeO3 fraction | Curie temperature | 778 | K |  | {"context": "T_C* = 778 K; internal stresses and magnetostriction stabilize FM interactions, above which BLFO fraction goes PM"} | ["10.1002_adfm.202113022_TABLE_0002"]
local-pdf/deb70641057677d8 | 20 | local-pdf/deb70641057677d8 |  |  |  |  | F:\Python_Project\ComProScanner\tmp\offline_reprocess_001_030\pdfs\20-三元复合-2022-Mater S Proce-A suitable platform for simultaneous improvement of multiferroic characteristics.pdf | BiFeO3 | BiFeO3 | Curie temperature | 1103 | K | ~ | {} | ["local_pdf_deb70641057677d8_FULL_TEXT_0003_TEXT"]
local-pdf/deb70641057677d8 | 20 | local-pdf/deb70641057677d8 |  |  |  |  | F:\Python_Project\ComProScanner\tmp\offline_reprocess_001_030\pdfs\20-三元复合-2022-Mater S Proce-A suitable platform for simultaneous improvement of multiferroic characteristics.pdf | CrFe2O4 | CrFe2O4 | Curie temperature | 420 | K | approximately | {} | ["local_pdf_deb70641057677d8_FULL_TEXT_0004_TEXT"]
local-pdf/7c100201e7883b3e | 22 | local-pdf/7c100201e7883b3e |  |  |  |  | F:\Python_Project\ComProScanner\tmp\offline_reprocess_001_030\pdfs\22-三相复合-2022-陶瓷国际-Significant impact of spinel ferrites in evolution of magneto-electric coupling in novel tri-phase composites.pdf | BiFeO3 (BFO) | BiFeO3 (BFO) | Curie temperature | 1103 | K | ~ | {} | ["local_pdf_7c100201e7883b3e_FULL_TEXT_0003_TEXT"]
10.1063/5.0133946 | 24 | 10.1063/5.0133946 |  |  |  |  | F:\Python_Project\ComProScanner\tmp\offline_reprocess_001_030\pdfs\24-三相复合临界-2023-Applied Physics Letters-Enhanced electric field control of magnetism in ternary.pdf | BiFeO3 | BiFeO3 | Curie temperature | 1100 | K |  | {} | ["10_1063_5_0133946_FULL_TEXT_0003_TEXT"]
10.1063/5.0133946 | 24 | 10.1063/5.0133946 |  |  |  |  | F:\Python_Project\ComProScanner\tmp\offline_reprocess_001_030\pdfs\24-三相复合临界-2023-Applied Physics Letters-Enhanced electric field control of magnetism in ternary.pdf | BF-BNT-BTM (y = 0.23, x = 0.00) | 0.9BiFeO3-0.1Bi0.5Na0.5TiO3-BTM (y = 0.23, x = 0.00) | Curie temperature | 774 | K |  | {"sample_state": "as-prepared"} | ["10_1063_5_0133946_FULL_TEXT_0009_TEXT"] | material_parent_unresolved material_name_unresolved
10.1143/JPSJ.7.5 | 25 | 10.1143/JPSJ.7.5 |  |  |  |  | F:\Python_Project\ComProScanner\tmp\offline_reprocess_001_030\pdfs\25-Nd掺杂磁电耦合不对-2023-JAC-钕（Nd）掺杂BiFeO3-PbTiO3固溶体的储能和磁电耦合.pdf | BiFeO3 (BFO) | BiFeO3 (BFO) | Curie temperature | 1103 | K |  | {} | ["10_1143_JPSJ_7_5_FULL_TEXT_0004_TEXT"]
10.1143/JPSJ.7.5 | 25 | 10.1143/JPSJ.7.5 |  |  |  |  | F:\Python_Project\ComProScanner\tmp\offline_reprocess_001_030\pdfs\25-Nd掺杂磁电耦合不对-2023-JAC-钕（Nd）掺杂BiFeO3-PbTiO3固溶体的储能和磁电耦合.pdf | undoped (1-x)BFO-xPTO | undoped (1-x)BiFeO3-xPbTiO3 | Curie temperature | 650 | °C |  | {} | ["10_1143_JPSJ_7_5_FULL_TEXT_0015_TEXT"] | material_variables_unresolved
10.1143/JPSJ.7.5 | 25 | 10.1143/JPSJ.7.5 |  |  |  |  | F:\Python_Project\ComProScanner\tmp\offline_reprocess_001_030\pdfs\25-Nd掺杂磁电耦合不对-2023-JAC-钕（Nd）掺杂BiFeO3-PbTiO3固溶体的储能和磁电耦合.pdf | lanthanum-substituted (1-x)BFO-xPTO | lanthanum-substituted (1-x)BiFeO3-xPbTiO3 | Curie temperature | 227 | °C |  | {} | ["10_1143_JPSJ_7_5_FULL_TEXT_0015_TEXT"] | material_variables_unresolved
10.1143/JPSJ.7.5 | 25 | 10.1143/JPSJ.7.5 |  |  |  |  | F:\Python_Project\ComProScanner\tmp\offline_reprocess_001_030\pdfs\25-Nd掺杂磁电耦合不对-2023-JAC-钕（Nd）掺杂BiFeO3-PbTiO3固溶体的储能和磁电耦合.pdf | (BNFPT)x ceramics with Nd substitution | (BNFPT)x ceramics with Nd substitution | Curie temperature | 320 | °C | approximately | {} | ["10_1143_JPSJ_7_5_FULL_TEXT_0015_TEXT"] | material_name_unresolved
local-pdf/4d3fe4ad46460542 | 26 | local-pdf/4d3fe4ad46460542 |  |  |  |  | F:\Python_Project\ComProScanner\tmp\offline_reprocess_001_030\pdfs\26-2023-JAC-Grain size and piezoelectric effect on magnetoelectric coupling in BFO_PZT perovskite-perovskite composites.pdf | PZT | PZT | Curie temperature | 355 | °C | around | {"sample": "3BFO_n/7PZT_m composite", "sintering_temperature": "650 °C"} | ["local_pdf_4d3fe4ad46460542_FULL_TEXT_0013_TEXT", "local_pdf_4d3fe4ad46460542_FULL_TEXT_0013_EQ_01"] | material_name_unresolved
local-pdf/e0b7c7f789f25ed2 | 27 | local-pdf/e0b7c7f789f25ed2 |  |  |  |  | F:\Python_Project\ComProScanner\tmp\offline_reprocess_001_030\pdfs\27-0.65BiFeO3–0.35[(1−x)Bi0.5K0.5TiO3−xBaTiO3)固溶体-2023-J Mater Sci Mater Electron.pdf | BF-BKT-BT (x=0.4) | BF-BKT-BT (x=0.4) | Curie temperature | 742.6 | K | approximately | {} | ["local_pdf_e0b7c7f789f25ed2_FULL_TEXT_0008_TEXT"] | material_definition_ambiguous: BF-BKT-BT material_parent_unresolved material_name_unresolved
10.1016/j.actamat.2023.119044 | 28 | 10.1016/j.actamat.2023.119044 |  |  |  |  | F:\Python_Project\ComProScanner\tmp\offline_reprocess_001_030\pdfs\28-2023-Acta Mater-Control of magnetism at low electric fields in multiferroic 0.58BiFeO3–0.42Bi0.5K0.5TiO3 near morphotropic phase boundary.pdf | BFO | BiFeO3 | ferroelectric Curie temperature | 1100 | K | ~ | {} | ["10_1016_j_actamat_2023_119044_FULL_TEXT_0003_TEXT"]
10.1016/j.actamat.2023.119044 | 28 | 10.1016/j.actamat.2023.119044 |  |  |  |  | F:\Python_Project\ComProScanner\tmp\offline_reprocess_001_030\pdfs\28-2023-Acta Mater-Control of magnetism at low electric fields in multiferroic 0.58BiFeO3–0.42Bi0.5K0.5TiO3 near morphotropic phase boundary.pdf | BFBKT crystal | 0.58BiFeO3-0.42Bi0.5K0.5TiO3 crystal | Curie temperature | 671.5 | K | about | {} | ["10_1016_j_actamat_2023_119044_FULL_TEXT_0010_TEXT"]
10.1111/jace.19555 | 29 | 10.1111/jace.19555 |  |  |  |  | F:\Python_Project\ComProScanner\tmp\offline_reprocess_001_030\pdfs\29-(1-y)BiFe1-xCrxO3-yBaTi1-xMnxO3固溶体-2023-美陶- Lattice‐mediated room temperature magnetoelectric effect in 1‐y.pdf | BiFeO3 (BFO) | BiFeO3 (BFO) | Curie temperature | 1100 | K | ~ | {} | ["10_1111_jace_19555_FULL_TEXT_0002_TEXT"]
10.1111/jace.19555 | 29 | 10.1111/jace.19555 |  |  |  |  | F:\Python_Project\ComProScanner\tmp\offline_reprocess_001_030\pdfs\29-(1-y)BiFe1-xCrxO3-yBaTi1-xMnxO3固溶体-2023-美陶- Lattice‐mediated room temperature magnetoelectric effect in 1‐y.pdf | (1-y)BFC-yBTM (x=0.03, y=0.27) | 0.73BiFe0.97Cr0.03O3-0.27BaTi0.97Mn0.03O3 (x=0.03, y=0.27) | Curie temperature | 795.2 | K | ~ | {} | ["10_1111_jace_19555_FULL_TEXT_0013_TEXT", "10_1111_jace_19555_FULL_TEXT_0013_EQ_01"]
local-pdf/d6275e45598fdba0 | 3 | local-pdf/d6275e45598fdba0 |  |  |  |  | F:\Python_Project\ComProScanner\tmp\offline_reprocess_001_030\pdfs\3-球磨时间无磁电耦合测试-2017-陶瓷国际-Effect of mechanical milling on structural, dielectric and magnetic.pdf | Composite sample of 24 h | Composite sample of 24 h | Curie temperature | 129 | °C |  | {} | ["local_pdf_d6275e45598fdba0_FULL_TEXT_0010_TEXT"] | material_name_unresolved
10.1016/j.ceramint.2022.11.245 | 30 | 10.1016/j.ceramint.2022.11.245 |  |  |  |  | F:\Python_Project\ComProScanner\tmp\offline_reprocess_001_030\pdfs\30-Shahid Atiq三相复合-2023-JAC-Optimization of magnetoelectric coupling in BiFeO3-BaTiO3-MnFe2O4 tri-phase composites for ultra-sensitive devices.pdf | pristine BFO ceramic | pristine BiFeO3 ceramic | Curie temperature | 830 | °C | approximately | {} | ["10_1016_j_ceramint_2022_11_245_FULL_TEXT_0003_TEXT"]
10.1016/j.ceramint.2022.11.245 | 30 | 10.1016/j.ceramint.2022.11.245 |  |  |  |  | F:\Python_Project\ComProScanner\tmp\offline_reprocess_001_030\pdfs\30-Shahid Atiq三相复合-2023-JAC-Optimization of magnetoelectric coupling in BiFeO3-BaTiO3-MnFe2O4 tri-phase composites for ultra-sensitive devices.pdf | BFO-BTO composite | BiFeO3-BaTiO3 composite | Curie temperature | 580 | °C | over ~ | {} | ["10_1016_j_ceramint_2022_11_245_FULL_TEXT_0004_TEXT"]
10.1016/j.jallcom.2019.05.068 | 4 | 10.1016/j.jallcom.2019.05.068 |  |  |  |  | F:\Python_Project\ComProScanner\tmp\offline_reprocess_001_030\pdfs\4-层状和混合陶瓷对比-2019-JAC-Functional properties of randomly mixed and layered BaTiO3-CoFe2O4 ceramic composites close to the percolation limit.pdf | 0.66BaTiO3-0.33CoFe2O4 | 0.66BaTiO3-0.33CoFe2O4 | Curie temperature | 720 | K |  | {"phase_arrangement": "randomly mixed phases"} | ["10_1016_j_jallcom_2019_05_068_FULL_TEXT_0003_TEXT"]
10.1016/j.jallcom.2019.05.068 | 4 | 10.1016/j.jallcom.2019.05.068 |  |  |  |  | F:\Python_Project\ComProScanner\tmp\offline_reprocess_001_030\pdfs\4-层状和混合陶瓷对比-2019-JAC-Functional properties of randomly mixed and layered BaTiO3-CoFe2O4 ceramic composites close to the percolation limit.pdf | 0.66BaTiO3-0.33CoFe2O4 | 0.66BaTiO3-0.33CoFe2O4 | Curie temperature | 746 | K |  | {"phase_arrangement": "tri-layer/layered structure"} | ["10_1016_j_jallcom_2019_05_068_FULL_TEXT_0003_TEXT"]
10.1016/j.jallcom.2019.05.068 | 4 | 10.1016/j.jallcom.2019.05.068 |  |  |  |  | F:\Python_Project\ComProScanner\tmp\offline_reprocess_001_030\pdfs\4-层状和混合陶瓷对比-2019-JAC-Functional properties of randomly mixed and layered BaTiO3-CoFe2O4 ceramic composites close to the percolation limit.pdf | CoFe2O4 | CoFe2O4 | Curie temperature | 793 | K |  | {} | ["10_1016_j_jallcom_2019_05_068_FULL_TEXT_0005_TEXT"]
10.1016/j.jallcom.2019.05.068 | 4 | 10.1016/j.jallcom.2019.05.068 |  |  |  |  | F:\Python_Project\ComProScanner\tmp\offline_reprocess_001_030\pdfs\4-层状和混合陶瓷对比-2019-JAC-Functional properties of randomly mixed and layered BaTiO3-CoFe2O4 ceramic composites close to the percolation limit.pdf | BT-CF randomly mixed ceramic composite | 0.66BaTiO3-0.33CoFe2O4 randomly mixed ceramic composite | Curie temperature | 720 | K | ~ | {"measurement": "field-cooled magnetization", "magnetic_field": "10 kOe out-of-plane"} | ["10_1016_j_jallcom_2019_05_068_FULL_TEXT_0028_TEXT"]
10.1016/j.jallcom.2019.05.068 | 4 | 10.1016/j.jallcom.2019.05.068 |  |  |  |  | F:\Python_Project\ComProScanner\tmp\offline_reprocess_001_030\pdfs\4-层状和混合陶瓷对比-2019-JAC-Functional properties of randomly mixed and layered BaTiO3-CoFe2O4 ceramic composites close to the percolation limit.pdf | BT-CF layered ceramic composite | 0.66BaTiO3-0.33CoFe2O4 layered ceramic composite | Curie temperature | 746 | K | ~ | {"measurement": "field-cooled magnetization", "magnetic_field": "10 kOe out-of-plane"} | ["10_1016_j_jallcom_2019_05_068_FULL_TEXT_0028_TEXT"]
10.1016/j.ceramint.2019.12.165 | 6 | 10.1016/j.ceramint.2019.12.165 |  |  |  |  | F:\Python_Project\ComProScanner\tmp\offline_reprocess_001_030\pdfs\6-mof原位合成-2020-陶瓷国际-Dielectric, ferroelectric and magnetoelectric properties of in-situ synthesized CoFe2O4BaTiO3 composite ceramics.pdf | BaTiO3 | BaTiO3 | Curie temperature | 200 | °C | below | {"frequency_dependence": "independent"} | ["10_1016_j_ceramint_2019_12_165_FULL_TEXT_0014_TEXT"]
10.1063/5.0036518 | 7 | 10.1063/5.0036518 |  |  |  |  | F:\Python_Project\ComProScanner\tmp\offline_reprocess_001_030\pdfs\7-钛酸钡立方相和四方相磁电耦合-2021-APLM-Scalable, costefficient synthesis and properties optimization of magnetoelectric cobalt ferritebarium titanate.pdf | cubic BaTiO3 | cubic BaTiO3 | Curie temperature | 120 | °C |  | {} | ["10_1063_5_0036518_FULL_TEXT_0005_TEXT"]

## papers
document_id | paper_id | doi | article_title | publication_name | publisher | year | source_path
local-pdf/d13a6634f5c93180 | 1 | local-pdf/d13a6634f5c93180 |  |  |  |  | F:\Python_Project\ComProScanner\tmp\offline_reprocess_001_030\pdfs\1-纳米粉体-BiFeO3-(0.2,0.3,0.4)CoFe2O4溶胶凝胶纳米复合磁介电-2017-JAC- BiFeO3-CoFe2O4-Magnetic, dielectric and magnetoelectric properties of BiFeO3-CoFe2O4.pdf
10.1063/1.5131055 | 10 | 10.1063/1.5131055 |  |  |  |  | F:\Python_Project\ComProScanner\tmp\offline_reprocess_001_030\pdfs\10-MnCu共掺杂铁酸铋-钛酸钡固溶体-2020-JAP-Enhanced multiferroicity in Mn- and Cu-modified 0.7BiFeO3.pdf
10.1002/adma.201003636 | 11 | 10.1002/adma.201003636 |  |  |  |  | F:\Python_Project\ComProScanner\tmp\offline_reprocess_001_030\pdfs\11-2018-磁电耦合达到mv解释可以参考-Journal of Crystal Growth-浮区熔化制备的相纯共晶CoFe2O4-Ba1xSrxTiO3复合材料-Phase-pure eutectic CoFe2O4-Ba1-xSrxTiO3 composites prepared by.pdf
10.1007/s10854-022-08492-3 | 12 | 10.1007/s10854-022-08492-3 |  |  |  |  | F:\Python_Project\ComProScanner\tmp\offline_reprocess_001_030\pdfs\12-CrMn共掺杂铁酸铋钛酸钡固溶体-2022-J Mater Sci Mater Electron.pdf
local-pdf/f19a1c40d689d7e7 | 13 | local-pdf/f19a1c40d689d7e7 |  |  |  |  | F:\Python_Project\ComProScanner\tmp\offline_reprocess_001_030\pdfs\13-Nb掺杂-2024-提高BaTiO3CoNb0.02Fe1.98O4复合系统的介电、磁性、铁电和磁电耦合性能.pdf
local-pdf/f632a01543d4e2d3 | 14 | local-pdf/f632a01543d4e2d3 |  |  |  |  | F:\Python_Project\ComProScanner\tmp\offline_reprocess_001_030\pdfs\14-Bi0⋅9La0⋅1FeO3SrCoO3新组合-2024-JMRT-Rapid switching capability and efficient magnetoelectric coupling mediated.pdf
10.1063/5.0026210 | 15 | 10.1063/5.0026210 |  |  |  |  | F:\Python_Project\ComProScanner\tmp\offline_reprocess_001_030\pdfs\15-BFO、BCTO Mn掺杂-2020-JAP--Improved ferroelectric, piezoelectric, and magnetic.pdf
local-pdf/ec08daecb7989eed | 16 | local-pdf/ec08daecb7989eed |  |  |  |  | F:\Python_Project\ComProScanner\tmp\offline_reprocess_001_030\pdfs\16-三项复合多铁2021-JAC-A neoteric tri-phase composite with efficient magneto-electric and multifunctional response.pdf
10.1021/acsnano.2c07215 | 17 | 10.1021/acsnano.2c07215 |  |  |  |  | F:\Python_Project\ComProScanner\tmp\offline_reprocess_001_030\pdfs\17-top-俩顺电产生磁电耦合-2022-acs nano-interface-driven-multiferroicity-in-cubic-batio3-srtio3-nanocomposites.pdf
10.1016/j.jallcom.2022.165519 | 18 | 10.1016/j.jallcom.2022.165519 |  |  |  |  | F:\Python_Project\ComProScanner\tmp\offline_reprocess_001_030\pdfs\18-磷酸键合无烧结2022-JAC-Magnetoelectric coupling in nonsintered bulk BaTiO3 – xCoFe2O4.pdf
10.1002/adfm.202113022 | 19 | 10.1002/adfm.202113022 |  |  |  |  | F:\Python_Project\ComProScanner\tmp\offline_reprocess_001_030\pdfs\19-高压扭转-2022-Adv Funct Materials - Novel Multiferroic‐Like Nanocomposite with High Pressure‐Modulated Magnetic and.pdf
local-pdf/9a61ca892c8d5117 | 2 | local-pdf/9a61ca892c8d5117 |  |  |  |  | F:\Python_Project\ComProScanner\tmp\offline_reprocess_001_030\pdfs\2-MFe2O4-BaTiO3 (Mn, Co, Ni, Zn）薄膜磁电耦合-2017-JAC-Multiferroic effects in MFe2O4BaTiO3 (M ¼ Mn, Co, Ni, Zn).pdf
local-pdf/deb70641057677d8 | 20 | local-pdf/deb70641057677d8 |  |  |  |  | F:\Python_Project\ComProScanner\tmp\offline_reprocess_001_030\pdfs\20-三元复合-2022-Mater S Proce-A suitable platform for simultaneous improvement of multiferroic characteristics.pdf
10.13039/501100011033 | 21 | 10.13039/501100011033 |  |  |  |  | F:\Python_Project\ComProScanner\tmp\offline_reprocess_001_030\pdfs\21-薄膜无耦合-2022-欧陶-Suppressing the nonswitching contribution in BiFeO3-Bi4Ti3O12 ehavior.pdf
local-pdf/7c100201e7883b3e | 22 | local-pdf/7c100201e7883b3e |  |  |  |  | F:\Python_Project\ComProScanner\tmp\offline_reprocess_001_030\pdfs\22-三相复合-2022-陶瓷国际-Significant impact of spinel ferrites in evolution of magneto-electric coupling in novel tri-phase composites.pdf
local-pdf/90db601f0c0243b4 | 23 | local-pdf/90db601f0c0243b4 |  |  |  |  | F:\Python_Project\ComProScanner\tmp\offline_reprocess_001_030\pdfs\23-铁电复合材料成分的软混合和硬混合2023-APA-Magnetoelectric properties of multiferroic ceramic composites.pdf
10.1063/5.0133946 | 24 | 10.1063/5.0133946 |  |  |  |  | F:\Python_Project\ComProScanner\tmp\offline_reprocess_001_030\pdfs\24-三相复合临界-2023-Applied Physics Letters-Enhanced electric field control of magnetism in ternary.pdf
10.1143/JPSJ.7.5 | 25 | 10.1143/JPSJ.7.5 |  |  |  |  | F:\Python_Project\ComProScanner\tmp\offline_reprocess_001_030\pdfs\25-Nd掺杂磁电耦合不对-2023-JAC-钕（Nd）掺杂BiFeO3-PbTiO3固溶体的储能和磁电耦合.pdf
local-pdf/4d3fe4ad46460542 | 26 | local-pdf/4d3fe4ad46460542 |  |  |  |  | F:\Python_Project\ComProScanner\tmp\offline_reprocess_001_030\pdfs\26-2023-JAC-Grain size and piezoelectric effect on magnetoelectric coupling in BFO_PZT perovskite-perovskite composites.pdf
local-pdf/e0b7c7f789f25ed2 | 27 | local-pdf/e0b7c7f789f25ed2 |  |  |  |  | F:\Python_Project\ComProScanner\tmp\offline_reprocess_001_030\pdfs\27-0.65BiFeO3–0.35[(1−x)Bi0.5K0.5TiO3−xBaTiO3)固溶体-2023-J Mater Sci Mater Electron.pdf
10.1016/j.actamat.2023.119044 | 28 | 10.1016/j.actamat.2023.119044 |  |  |  |  | F:\Python_Project\ComProScanner\tmp\offline_reprocess_001_030\pdfs\28-2023-Acta Mater-Control of magnetism at low electric fields in multiferroic 0.58BiFeO3–0.42Bi0.5K0.5TiO3 near morphotropic phase boundary.pdf
10.1111/jace.19555 | 29 | 10.1111/jace.19555 |  |  |  |  | F:\Python_Project\ComProScanner\tmp\offline_reprocess_001_030\pdfs\29-(1-y)BiFe1-xCrxO3-yBaTi1-xMnxO3固溶体-2023-美陶- Lattice‐mediated room temperature magnetoelectric effect in 1‐y.pdf
local-pdf/d6275e45598fdba0 | 3 | local-pdf/d6275e45598fdba0 |  |  |  |  | F:\Python_Project\ComProScanner\tmp\offline_reprocess_001_030\pdfs\3-球磨时间无磁电耦合测试-2017-陶瓷国际-Effect of mechanical milling on structural, dielectric and magnetic.pdf
10.1016/j.ceramint.2022.11.245 | 30 | 10.1016/j.ceramint.2022.11.245 |  |  |  |  | F:\Python_Project\ComProScanner\tmp\offline_reprocess_001_030\pdfs\30-Shahid Atiq三相复合-2023-JAC-Optimization of magnetoelectric coupling in BiFeO3-BaTiO3-MnFe2O4 tri-phase composites for ultra-sensitive devices.pdf
10.1016/j.jallcom.2019.05.068 | 4 | 10.1016/j.jallcom.2019.05.068 |  |  |  |  | F:\Python_Project\ComProScanner\tmp\offline_reprocess_001_030\pdfs\4-层状和混合陶瓷对比-2019-JAC-Functional properties of randomly mixed and layered BaTiO3-CoFe2O4 ceramic composites close to the percolation limit.pdf
10.1016/j.matlet.2020.127623 | 5 | 10.1016/j.matlet.2020.127623 |  |  |  |  | F:\Python_Project\ComProScanner\tmp\offline_reprocess_001_030\pdfs\5-核壳结构纳米双磁致伸缩-2020.pdf
10.1016/j.ceramint.2019.12.165 | 6 | 10.1016/j.ceramint.2019.12.165 |  |  |  |  | F:\Python_Project\ComProScanner\tmp\offline_reprocess_001_030\pdfs\6-mof原位合成-2020-陶瓷国际-Dielectric, ferroelectric and magnetoelectric properties of in-situ synthesized CoFe2O4BaTiO3 composite ceramics.pdf
10.1063/5.0036518 | 7 | 10.1063/5.0036518 |  |  |  |  | F:\Python_Project\ComProScanner\tmp\offline_reprocess_001_030\pdfs\7-钛酸钡立方相和四方相磁电耦合-2021-APLM-Scalable, costefficient synthesis and properties optimization of magnetoelectric cobalt ferritebarium titanate.pdf
10.1016/j.jallcom.2021.161861 | 8 | 10.1016/j.jallcom.2021.161861 |  |  |  |  | F:\Python_Project\ComProScanner\tmp\offline_reprocess_001_030\pdfs\8-特殊结构基于纳米管模版-2021-JAC-Ferromagnetic, ferroelectric, and magnetoelectric properties in individual nanotube-based magnetoelectric films of CoFe2O4BaTiO3.pdf
10.1016/j.jmmm.2022.169735 | 9 | 10.1016/j.jmmm.2022.169735 |  |  |  |  | F:\Python_Project\ComProScanner\tmp\offline_reprocess_001_030\pdfs\9-非原位溶胶凝胶温度影响-2022-3M-Microstructure and magnetoresistance driven magnetocapacitance in ex-situ combustion derived BaTiO3-CoFe2O4 bulk.pdf